## GossA-HW03
| 0 | 1 | 2 | 3 | 4 | 5 | 6 | 7 | 8 | 9 | 10 | 11 | 12 | 13 | 14 | 15 | 16 | 17 | 18 | 19 | 20 | 21
0 | HKL | [2, 2, 2] | [1, 1, 1] | [3, 1, 1] | [3, 3, 1] | [4, 2, 2] | [5, 1, 1] | [4, 0, 0] | [4, 2, 0] | [2, 2, 0] | [2, 0, 0] | [3, 3, 3] | 1Pair-A | 1Pair-B | 2Pairs-A | 2Pairs-B | 3Pairs-A | 3Pairs-B | 3Pairs-C | 4Pairs | 5A4F | MaxUnique
1 | EA_5 | 1.315797 | 1.315797 | 0.9868352 | 1.139981 | 1.013072 | 0.948543 | 1.195874 | 0.8890696 | 7.558203 | 1.195874 | 1.315797 | 1.315797 | 7.558203 | 4.377038 | 4.272519 | 3.356625 | 3.246971 | 3.356625 | 2.764177 | 2.474501 | 1.880922
2 | EA_2.5 | 1.133218 | 1.133218 | 0.9450838 | 1.109212 | 0.9723718 | 0.9070132 | 1.017169 | 0.9199896 | 6.016935 | 1.017169 | 1.133218 | 1.133218 | 6.016935 | 3.517052 | 3.481009 | 2.722441 | 2.659729 | 2.722441 | 2.278101 | 2.049125 | 1.627624
3 | EA_10 | 0.4497768 | 0.4497768 | 0.7294961 | 0.9886521 | 0.8420892 | 0.3861546 | 2.124501 | 1.377243 | 13.39512 | 2.124501 | 0.4497768 | 0.4497768 | 13.39512 | 7.759809 | 7.062306 | 5.323132 | 5.416371 | 5.323132 | 4.174723 | 3.429734 | 2.536629
4 | EA_15 | 0.3430268 | 0.3430268 | 0.7709343 | 2.182077 | 0.9476959 | 2.687212 | 6.880483 | 0.4762851 | 19.54389 | 6.880483 | 0.3430268 | 0.3430268 | 19.54389 | 13.21219 | 10.15741 | 8.922466 | 9.065102 | 8.922466 | 6.884583 | 5.576272 | 4.22895
5 | RizzieSpiral_2.5 | 11.92621 | 11.92621 | 3.980207 | 3.64156 | 3.978087 | 3.897201 | 8.577422 | -0.001082081 | 0.456297 | 8.577422 | 11.92621 | 11.92621 | 0.456297 | 4.51686 | 2.218252 | 6.986642 | 4.337975 | 6.986642 | 6.235033 | 7.373268 | 4.556987
6 | RizzieSpiral_5 | 11.85567 | 11.85567 | 3.960889 | 3.604885 | 3.957814 | 3.878833 | 8.979342 | -0.001134647 | 0.6933169 | 8.979342 | 11.85567 | 11.85567 | 0.6933169 | 4.83633 | 2.327103 | 7.17611 | 4.544516 | 7.17611 | 6.372305 | 7.468978 | 4.616202
7 | RizzieSpiral_10 | 11.8017 | 11.8017 | 3.951341 | 3.560503 | 3.946368 | 3.871318 | 9.012834 | -0.001162437 | 1.140563 | 9.012834 | 11.8017 | 11.8017 | 1.140563 | 5.076698 | 2.545952 | 7.318364 | 4.701579 | 7.318364 | 6.476608 | 7.541626 | 4.660432
8 | RizzieSpiral_15 | 11.62289 | 11.62289 | 3.902931 | 3.429022 | 3.894063 | 3.82571 | 11.08867 | -0.001270376 | 2.016606 | 11.08867 | 11.62289 | 11.62289 | 2.016606 | 6.552637 | 2.959768 | 8.242723 | 5.669402 | 8.242723 | 7.157775 | 8.050799 | 4.972328
9 | CLR_5 | 1.736394 | 1.736394 | 1.147649 | 1.165795 | 1.15459 | 1.147919 | 1.318174 | 0.9796259 | 1.263645 | 1.318174 | 1.736394 | 1.736394 | 1.263645 | 1.29091 | 1.205647 | 1.439405 | 1.243156 | 1.439405 | 1.366466 | 1.440451 | 1.239224
10 | CLR_2.5 | 1.389122 | 1.389122 | 1.12958 | 1.066915 | 1.13021 | 1.104186 | 1.198661 | 0.9854573 | 1.152761 | 1.198661 | 1.389122 | 1.389122 | 1.152761 | 1.175711 | 1.14117 | 1.246848 | 1.160334 | 1.246848 | 1.217531 | 1.251849 | 1.144611
11 | CLR_10 | 0.5771579 | 0.5771579 | 0.6448083 | 1.937796 | 1.052839 | 0.581221 | 2.328146 | 1.573904 | 2.862092 | 2.328146 | 0.5771579 | 0.5771579 | 2.862092 | 2.595119 | 1.75345 | 1.922465 | 1.945015 | 1.922465 | 1.603051 | 1.397872 | 1.444745
12 | CLR_15 | 0.4928208 | 0.4928208 | 1.13892 | 2.727482 | 1.734713 | 3.039802 | 5.754045 | 0.2891025 | 5.698314 | 5.754045 | 0.4928208 | 0.4928208 | 5.698314 | 5.726179 | 3.418617 | 3.981727 | 4.197093 | 3.981727 | 3.271025 | 2.715384 | 2.6094
13 | BT8Hex_2.5 | 1.569254 | 1.569254 | 1.190595 | 1.097764 | 1.156905 | 1.148091 | 1.430421 | 0.9396145 | 1.34516 | 1.430421 | 1.569254 | 1.569254 | 1.34516 | 1.38779 | 1.267877 | 1.448278 | 1.322058 | 1.448278 | 1.383857 | 1.420937 | 1.234725
14 | BT8Hex_5 | 2.502563 | 2.502563 | 1.422482 | 1.397294 | 1.312415 | 1.457926 | 1.737051 | 0.8516178 | 1.334292 | 1.737051 | 2.502563 | 2.502563 | 1.334292 | 1.535672 | 1.378387 | 1.857969 | 1.497942 | 1.857969 | 1.749097 | 1.89979 | 1.501955
15 | BT8Hex_10 | 0.9767921 | 0.9767921 | 0.6422145 | 1.604558 | 1.53558 | 1.6506 | 3.825209 | 0.4061705 | 2.980037 | 3.825209 | 0.9767921 | 0.9767921 | 2.980037 | 3.402623 | 1.811126 | 2.594013 | 2.482487 | 2.594013 | 2.106063 | 1.880209 | 1.702645
16 | BT8Hex_15 | 0.9162308 | 0.9162308 | 1.955936 | 2.915565 | 0.2062786 | 3.829195 | 10.54317 | 0.02890935 | 6.245326 | 10.54317 | 0.9162308 | 0.9162308 | 6.245326 | 8.394251 | 4.100631 | 5.901577 | 6.248146 | 5.901577 | 4.915167 | 4.11538 | 3.330077
17 | Spiral2.5 | 1.07587 | 1.07587 | 1.049769 | 1.013557 | 1.048918 | 1.017886 | 1.121928 | 1.007892 | 1.138255 | 1.121928 | 1.07587 | 1.07587 | 1.138255 | 1.130092 | 1.094012 | 1.112018 | 1.103317 | 1.112018 | 1.096456 | 1.092339 | 1.059259
18 | Spiral5 | 1.092876 | 1.092876 | 1.051948 | 1.005365 | 1.03749 | 1.035807 | 1.206596 | 1.026278 | 1.230451 | 1.206596 | 1.092876 | 1.092876 | 1.230451 | 1.218524 | 1.1412 | 1.176641 | 1.162999 | 1.176641 | 1.145468 | 1.134949 | 1.085852
19 | Spiral7.5 | 0.948034 | 0.948034 | 1.021807 | 1.025588 | 0.9587407 | 1.191967 | 1.6236 | 0.9251169 | 1.184102 | 1.6236 | 0.948034 | 0.948034 | 1.184102 | 1.403851 | 1.102955 | 1.251912 | 1.276503 | 1.251912 | 1.194386 | 1.145115 | 1.109869
20 | Spiral10 | 0.648761 | 0.648761 | 0.9588686 | 0.9785029 | 0.7854422 | 0.830512 | 1.734883 | 1.041973 | 1.806087 | 1.734883 | 0.648761 | 0.648761 | 1.806087 | 1.770485 | 1.382478 | 1.396577 | 1.499946 | 1.396577 | 1.28715 | 1.159472 | 1.098129
21 | Spiral15 | 1.045623 | 1.045623 | 0.7412013 | 0.7727572 | 1.080867 | 1.438329 | 3.202567 | 0.9121159 | 2.661343 | 3.202567 | 1.045623 | 1.045623 | 2.661343 | 2.931955 | 1.701272 | 2.303178 | 2.201704 | 2.303178 | 1.912684 | 1.739271 | 1.481851
22 | OffsetF45 | -0.002882229 | -0.002882229 | 0.3174879 | 0.07390082 | 0.5690786 | 2.061223 | 0.00455468 | 0.5969374 | -0.0003421703 | 0.00455468 | -0.002882229 | -0.002882229 | -0.0003421703 | 0.002106255 | 0.1585729 | 0.000443427 | 0.1072335 | 0.000443427 | 0.07970456 | 0.0631872 | 0.4524947
23 | OffsetA45 | 5.784812 | 5.784812 | 0.008181817 | 1.6338 | -0.0002601929 | 0.3118081 | 1.697036 | 1.796731 | 3.949016 | 1.697036 | 5.784812 | 5.784812 | 3.949016 | 2.823026 | 1.978599 | 3.810288 | 1.884744 | 3.810288 | 2.859761 | 3.444772 | 1.897641
24 | OffsetFTD | 0.0006168177 | 0.0006168177 | 0.06866149 | -0.0009557861 | -0.0005623934 | 7.741689 | 11.32531 | 1.439134 | -0.0003899419 | 11.32531 | 0.0006168177 | 0.0006168177 | -0.0003899419 | 5.662461 | 0.03413577 | 3.775179 | 3.797861 | 3.775179 | 2.84855 | 2.278963 | 2.571688
25 | OffsetATD | -0.000990929 | -0.000990929 | 0.2739816 | -0.0005302232 | 1.609723 | 1.898777 | -0.002695329 | 2.428909 | 0.03481782 | -0.002695329 | -0.000990929 | -0.000990929 | 0.03481782 | 0.01606125 | 0.1543997 | 0.01037719 | 0.1020347 | 0.01037719 | 0.0762783 | 0.06082445 | 0.780249
26 | Holden2.5 | 8.742235 | 8.742235 | 3.060632 | 2.876569 | 3.066307 | 2.991355 | 5.927408 | 0.2356071 | 3.980544 | 5.927408 | 8.742235 | 8.742235 | 3.980544 | 4.953976 | 3.520588 | 6.216729 | 4.322861 | 6.216729 | 5.427705 | 6.090611 | 3.860082
27 | Holden5 | 6.15159 | 6.15159 | 2.342561 | 2.277653 | 2.355727 | 2.283596 | 4.326412 | 0.4721726 | 4.241321 | 4.326412 | 6.15159 | 6.15159 | 4.241321 | 4.283867 | 3.291941 | 4.906441 | 3.636765 | 4.906441 | 4.265471 | 4.642695 | 3.056379
28 | Holden10 | 0.7495411 | 0.7495411 | 1.017287 | 0.8311088 | 0.7235617 | 0.8530207 | 1.700032 | 1.052149 | 4.399178 | 1.700032 | 0.7495411 | 0.7495411 | 4.399178 | 3.049605 | 2.708233 | 2.282917 | 2.372166 | 2.282917 | 1.96651 | 1.723116 | 1.415735
29 | Holden15 | 1.403938 | 1.403938 | 0.5004795 | 0.8851565 | 0.9710119 | 1.02393 | 1.868939 | 0.6555045 | 6.137188 | 1.868939 | 1.403938 | 1.403938 | 6.137188 | 4.003063 | 3.318834 | 3.136688 | 2.835535 | 3.136688 | 2.477636 | 2.262897 | 1.680768
30 | Ring Perpendicular to ND | 11.17508 | 11.17508 | 3.725724 | 3.42635 | 3.723876 | 3.647011 | 10.78819 | -0.001597394 | 3.734662 | 10.78819 | 11.17508 | 11.17508 | 3.734662 | 7.261426 | 3.730193 | 8.565978 | 6.082858 | 8.565978 | 7.355915 | 8.119749 | 5.027412
31 | Ring Perpendicular to RD | 0.007608172 | 0.007608172 | 0.001574746 | 0.007089421 | 0.00457095178 | -0.002566121 | 14.35742 | 6.654866 | 13.55032 | 14.35742 | 0.007608172 | 0.007608172 | 13.55032 | 13.95387 | 6.77595 | 9.305116 | 9.303105 | 9.305116 | 6.979231 | 5.584906 | 4.32261
32 | Ring Perpendicular to TD | 10.73439 | 10.73439 | 3.578549 | 3.291584 | 3.576545 | 3.502861 | 13.55024 | -0.001767501 | 6.775185 | 13.55024 | 10.73439 | 10.73439 | 6.775185 | 10.16271 | 5.176867 | 10.35327 | 7.967992 | 10.35327 | 8.659591 | 9.074551 | 5.625949
33 | Rotation-90detTilt | 0.6602455 | 0.6602455 | 0.4391696 | 0.5407921 | 0.443504 | 0.4745863 | 0.4532072 | 0.4323049 | 62.75842 | 0.4532072 | 0.6602455 | 0.6602455 | 62.75842 | 31.60582 | 31.5988 | 21.29063 | 21.21693 | 21.29063 | 16.07776 | 12.99426 | 8.275279
34 | HexGrid-90degTilt2.5degRes | 1.039934 | 1.039934 | 1.101589 | 1.002832 | 1.089232 | 1.015448 | 1.024851 | 1.017869 | 1.129647 | 1.024851 | 1.039934 | 1.039934 | 1.129647 | 1.077249 | 1.115618 | 1.064811 | 1.085363 | 1.064811 | 1.074005 | 1.067191 | 1.052675
35 | HexGrid-90degTilt5degRes | 1.253376 | 1.253376 | 0.9516262 | 1.078713 | 0.9741665 | 1.093293 | 1.254579 | 1.008546 | 0.9862464 | 1.254579 | 1.253376 | 1.253376 | 0.9862464 | 1.120413 | 0.9689363 | 1.164734 | 1.064151 | 1.164734 | 1.111457 | 1.139841 | 1.075068
36 | HexGrid-90degTilt10degRes | 0.453465 | 0.453465 | 1.092592 | 0.7240118 | 0.8750763 | 1.357542 | 2.158029 | 0.8636008 | 1.117771 | 2.158029 | 0.453465 | 0.453465 | 1.117771 | 1.6379 | 1.105181 | 1.243088 | 1.456131 | 1.243088 | 1.205464 | 1.055064 | 1.080261
37 | HexGrid-90degTilt15degRes | 0.3881502 | 0.3881502 | 1.59903 | 1.706021 | 0.5240425 | 1.182053 | 0.1631381 | 0.7551448 | 1.59139 | 0.1631381 | 0.3881502 | 0.3881502 | 1.59139 | 0.8772641 | 1.59521 | 0.7142261 | 1.117853 | 0.7142261 | 0.9354272 | 0.8259718 | 0.9886213
38 | RotRing Axis-Y Res-5.0 Theta-2.84623415 OmegaMax-90 | 1.00964 | 1.00964 | 0.898118 | 1.092101 | 0.914961 | 0.8254759 | 1.012509 | 1.023016 | 2.378769 | 1.012509 | 1.00964 | 1.00964 | 2.378769 | 1.695639 | 1.638443 | 1.466972 | 1.429798 | 1.466972 | 1.324759 | 1.261735 | 1.144324
39 | RotRing Axis-Y Res-5.0 Theta-2.84623415 OmegaMax-60 Weighted | 1.71518 | 1.71518 | 0.9895532 | 1.212007 | 1.201567 | 0.584156 | 0.5354043 | 0.9684094 | 1.101537 | 0.5354043 | 1.71518 | 1.71518 | 1.101537 | 0.8184704 | 1.045545 | 1.117374 | 0.875498 | 1.117374 | 1.085419 | 1.211371 | 1.038477
40 | RotRing Axis-Y Res-5.0 Theta-2.84623415 OmegaMax-30 | 1.790188 | 1.790188 | 0.6953903 | 1.972571 | 0.980438 | 0.6576735 | 0.6553062 | 0.6237408 | 2.164552 | 0.6553062 | 1.790188 | 1.790188 | 2.164552 | 1.409929 | 1.429971 | 1.536682 | 1.171749 | 1.536682 | 1.326359 | 1.419125 | 1.192482