## GossA-HW05
| 0 | 1 | 2 | 3 | 4 | 5 | 6 | 7 | 8 | 9 | 10 | 11 | 12 | 13 | 14 | 15 | 16 | 17 | 18 | 19 | 20 | 21
0 | HKL | [3, 1, 1] | [3, 3, 1] | [2, 2, 2] | [1, 1, 1] | [5, 1, 1] | [4, 2, 2] | [4, 0, 0] | [4, 2, 0] | [3, 3, 3] | [2, 2, 0] | [2, 0, 0] | 1Pair-A | 1Pair-B | 2Pairs-A | 2Pairs-B | 3Pairs-A | 3Pairs-B | 3Pairs-C | 4Pairs | 5A4F | MaxUnique
1 | EA_5 | 0.8824252 | 1.110555 | 1.0269 | 1.0269 | 0.8556736736 | 0.8995547 | 0.9241542 | 0.8944887 | 1.0269 | 3.128132 | 0.9241542 | 1.0269 | 3.128132 | 2.026143 | 2.005279 | 1.693062 | 1.644904 | 1.693062 | 1.490403 | 1.397702 | 1.215235
2 | EA_2.5 | 0.8767968 | 1.109668 | 0.9539821 | 0.9539821 | 0.8491688 | 0.8945268 | 0.866779 | 0.9254613 | 0.9539821 | 2.767211 | 0.866779 | 0.9539821 | 2.767211 | 1.816995 | 1.822004 | 1.529324 | 1.503596 | 1.529324 | 1.366192 | 1.28375 | 1.155449
3 | EA_10 | 0.8884538 | 1.124515 | 1.107839 | 1.107839 | 0.8353289 | 0.9025407 | 1.063998 | 0.8724244 | 1.107839 | 3.943871 | 1.063998 | 1.107839 | 3.943871 | 2.503934 | 2.416162 | 2.038569 | 1.965441 | 2.038569 | 1.75104 | 1.6224 | 1.342371
4 | EA_15 | 0.9609791 | 1.318989 | 1.059416 | 1.059416 | 1.105768 | 1.020633 | 1.79657 | 0.7674273 | 1.059416 | 5.330883 | 1.79657 | 1.059416 | 5.330883 | 3.563727 | 3.145931 | 2.728957 | 2.696144 | 2.728957 | 2.286962 | 2.041453 | 1.670083
5 | RizzieSpiral_2.5 | 1.895041 | 1.816351 | 5.677191 | 5.677191 | 1.897029 | 1.896244 | 3.939531 | 0.0008707678 | 5.677191 | 0.641457 | 3.939531 | 5.677191 | 0.641457 | 2.290494 | 1.268249 | 3.419393 | 2.158676 | 3.419393 | 3.038305 | 3.566082 | 2.220464
6 | RizzieSpiral_5 | 1.885811 | 1.804264 | 5.643504 | 5.643504 | 1.888167 | 1.886564 | 4.03215 | 0.0008906559 | 5.643504 | 0.7289061 | 4.03215 | 5.643504 | 0.7289061 | 2.380528 | 1.307358 | 3.468187 | 2.215622 | 3.468187 | 3.072593 | 3.586775 | 2.233782
7 | RizzieSpiral_10 | 1.881357 | 1.785888 | 5.617452 | 5.617452 | 1.884457 | 1.881078 | 4.037195 | 0.0009004137 | 5.617452 | 0.8485226 | 4.037195 | 5.617452 | 0.8485226 | 2.442859 | 1.36494 | 3.501056 | 2.255692 | 3.501056 | 3.096132 | 3.600396 | 2.242106
8 | RizzieSpiral_15 | 1.858128 | 1.725111 | 5.531714 | 5.531714 | 1.862685 | 1.856023 | 4.538212 | 0.0009394937 | 5.531714 | 1.070816 | 4.538212 | 5.531714 | 1.070816 | 2.804514 | 1.464472 | 3.713581 | 2.489052 | 3.713581 | 3.249717 | 3.706117 | 2.305454
9 | CLR_5 | 1.032852 | 1.050035 | 1.234621 | 1.234621 | 1.040766 | 1.031564 | 1.107347 | 0.9578356 | 1.234621 | 1.04781 | 1.107347 | 1.234621 | 1.04781 | 1.077578 | 1.040331 | 1.129926 | 1.06267 | 1.129926 | 1.105658 | 1.13145 | 1.062854
10 | CLR_2.5 | 1.023485 | 1.017975 | 1.115691 | 1.115691 | 1.023828 | 1.023838 | 1.066418 | 0.9727363 | 1.115691 | 1.027092 | 1.066418 | 1.115691 | 1.027092 | 1.046755 | 1.025289 | 1.069734 | 1.038999 | 1.069734 | 1.058172 | 1.069675 | 1.033883
11 | CLR_10 | 1.069192 | 1.11101 | 1.308707 | 1.308707 | 1.084177 | 1.100042 | 1.255487 | 0.9380289 | 1.308707 | 1.164931 | 1.255487 | 1.308707 | 1.164931 | 1.210209 | 1.117062 | 1.243042 | 1.163203 | 1.243042 | 1.199579 | 1.221405 | 1.128947
12 | CLR_15 | 1.176587 | 1.351955 | 1.401626 | 1.401626 | 1.289642 | 1.294449 | 2.019069 | 0.7128831 | 1.401626 | 1.746755 | 2.019069 | 1.401626 | 1.746755 | 1.882912 | 1.461671 | 1.722483 | 1.64747 | 1.722483 | 1.586009 | 1.549133 | 1.374121
13 | BT8Hex_2.5 | 1.042384 | 1.027322 | 1.196166 | 1.196166 | 1.034077 | 1.029296 | 1.130506 | 0.9438106 | 1.196166 | 1.075517 | 1.130506 | 1.196166 | 1.075517 | 1.103012 | 1.05895 | 1.134063 | 1.082802 | 1.134063 | 1.111143 | 1.128148 | 1.059885
14 | BT8Hex_5 | 1.084258 | 1.059804 | 1.427853 | 1.427853 | 1.094679 | 1.060006 | 1.204466 | 0.9187279 | 1.427853 | 1.10397 | 1.204466 | 1.427853 | 1.10397 | 1.154218 | 1.094114 | 1.245429 | 1.130898 | 1.245429 | 1.205137 | 1.24968 | 1.11922
15 | BT8Hex_10 | 1.083338 | 1.272064 | 1.91867 | 1.91867 | 1.293562 | 1.372887 | 1.456268 | 0.8518991 | 1.91867 | 1.275125 | 1.456268 | 1.91867 | 1.275125 | 1.365697 | 1.179232 | 1.550021 | 1.271577 | 1.550021 | 1.43335 | 1.530414 | 1.315477
16 | BT8Hex_15 | 1.348906 | 1.452217 | 2.218885 | 2.218885 | 1.392119 | 0.7246722 | 3.27758 | 0.4387669 | 2.218885 | 2.2386 | 3.27758 | 2.218885 | 2.2386 | 2.75809 | 1.793753 | 2.578355 | 2.288362 | 2.578355 | 2.270993 | 2.260571 | 1.636468
17 | Spiral2.5 | 0.999491 | 0.9992794 | 0.9972898 | 0.9972898 | 0.9972577 | 0.9986877 | 1.00765 | 0.9986215 | 0.9972898 | 1.025616 | 1.00765 | 0.9972898 | 1.025616 | 1.016633 | 1.012554 | 1.010185 | 1.010919 | 1.010185 | 1.007512 | 1.005467 | 1.002987
18 | Spiral5 | 0.9947386 | 0.9976239 | 0.9942856 | 0.9942856 | 0.9958501 | 0.9926411 | 1.032879 | 0.9999795 | 0.9942856 | 1.052502 | 1.032879 | 0.9942856 | 1.052502 | 1.042691 | 1.02362 | 1.026556 | 1.026707 | 1.026556 | 1.018601 | 1.013738 | 1.007562
19 | Spiral7.5 | 0.9888031 | 1.009467 | 0.9560579 | 0.9560579 | 1.019799 | 0.9814066 | 1.100569 | 0.9933772 | 0.9560579 | 1.072578 | 1.100569 | 0.9560579 | 1.072578 | 1.086573 | 1.03069 | 1.043068 | 1.053983 | 1.043068 | 1.029502 | 1.014813 | 1.015257
20 | Spiral10 | 0.9818465 | 0.9918484 | 0.97456 | 0.97456 | 0.9749255 | 0.9773479 | 1.147242 | 0.9992565 | 0.97456 | 1.166536 | 1.147242 | 0.97456 | 1.166536 | 1.156889 | 1.074191 | 1.096113 | 1.098541 | 1.096113 | 1.067546 | 1.048949 | 1.026695
21 | Spiral15 | 0.9377821 | 0.989299 | 0.9107505 | 0.9107505 | 1.122148 | 1.001975 | 1.444135 | 0.9747353 | 0.9107505 | 1.400629 | 1.444135 | 0.9107505 | 1.400629 | 1.422382 | 1.169206 | 1.251838 | 1.260849 | 1.251838 | 1.173324 | 1.120809 | 1.097682
22 | OffsetF45 | 1.266489 | 0.4533893 | 0.04493337 | 0.04493337 | 1.611159 | 1.47804 | 0.002303868 | 0.9634014 | 0.04493337 | 0.04323703 | 0.002303868 | 0.04493337 | 0.04323703 | 0.02277045 | 0.654863 | 0.03015809 | 0.4373433 | 0.03015809 | 0.3392408 | 0.2803793 | 0.7328692
23 | OffsetA45 | 0.1101634 | 1.435229 | 2.989605 | 2.989605 | 0.5663889 | 0.06129398 | 2.359724 | 1.202457 | 2.989605 | 2.195643 | 2.359724 | 2.989605 | 2.195643 | 2.277683 | 1.152903 | 2.51499 | 1.555177 | 2.51499 | 1.913784 | 2.128948 | 1.365063
24 | OffsetFTD | 0.825113 | 0.0002127606 | -0.0001223678 | -0.0001223678 | 4.374414 | 0.001994454 | 7.670671 | 1.128222 | -0.0001223678 | 5.389802e-05 | 7.670671 | -0.0001223678 | 5.389802e-05 | 3.835362 | 0.4125834 | 2.556868 | 2.831946 | 2.556868 | 2.123929 | 1.699119 | 1.75007
25 | OffsetATD | 1.339396 | 0.05906477 | -0.0002503769 | -0.0002503769 | 1.790694 | 1.467031 | 0.01254785 | 1.774619 | -0.0002503769 | 0.2434723 | 0.01254785 | -0.0002503769 | 0.2434723 | 0.1280101 | 0.7914341 | 0.08525658 | 0.5318054 | 0.08525658 | 0.3987914 | 0.3189831 | 0.8358218
26 | Holden2.5 | 1.566923 | 1.625776 | 4.2682 | 4.2682 | 1.560832 | 1.572722 | 2.909553 | 0.2388772 | 4.2682 | 1.955683 | 2.909553 | 4.2682 | 1.955683 | 2.432618 | 1.761303 | 3.044479 | 2.144053 | 3.044479 | 2.67509 | 2.993712 | 1.962321
27 | Holden5 | 1.334632 | 1.452791 | 3.14144 | 3.14144 | 1.321081 | 1.344578 | 2.233412 | 0.4761995 | 3.14144 | 2.128012 | 2.233412 | 3.14144 | 2.128012 | 2.180712 | 1.731322 | 2.500955 | 1.898686 | 2.500955 | 2.209374 | 2.395787 | 1.679018
28 | Holden10 | 0.8744707 | 1.100514 | 0.8770478 | 0.8770478 | 0.8413467 | 0.876601 | 0.9350639 | 0.9607841 | 0.8770478 | 2.430839 | 0.9350639 | 0.8770478 | 2.430839 | 1.682951 | 1.652655 | 1.414317 | 1.413458 | 1.414317 | 1.279355 | 1.198894 | 1.112083
29 | Holden15 | 0.7348456 | 1.12958 | 0.838939 | 0.838939 | 0.8771056 | 0.8584892 | 0.9694496 | 0.882931 | 0.838939 | 3.108541 | 0.9694496 | 0.838939 | 3.108541 | 2.038995 | 1.921693 | 1.638977 | 1.604279 | 1.638977 | 1.412944 | 1.298143 | 1.174985
30 | Ring Perpendicular to ND | 1.773764 | 1.773359 | 5.31959 | 5.31959 | 1.775767 | 1.775261 | 4.379277 | 0.001033862 | 5.31959 | 1.774586 | 4.379277 | 5.31959 | 1.774586 | 3.076932 | 1.774175 | 3.824484 | 2.642542 | 3.824484 | 3.311804 | 3.713362 | 2.32158
31 | Ring Perpendicular to RD | 0.002274351 | 0.03678104 | -0.00135714 | -0.00135714 | 0.2256577 | 0.000953589 | 6.81489 | 3.405807 | -0.00135714 | 5.005991 | 6.81489 | -0.00135714 | 5.005991 | 5.910441 | 2.504133 | 3.939841 | 3.941052 | 3.939841 | 2.95545 | 2.364088 | 1.936375
32 | Ring Perpendicular to TD | 1.703819 | 1.709357 | 5.109615 | 5.109615 | 1.70619 | 1.705068 | 5.005963 | 0.001054796 | 5.109615 | 2.504103 | 5.005963 | 5.109615 | 2.504103 | 3.755033 | 2.103961 | 4.206561 | 3.071295 | 4.206561 | 3.580875 | 3.886623 | 2.430646
33 | Rotation-90detTilt | 0.4390317 | 0.6623399 | 0.4556216 | 0.4556216 | 0.4184016 | 0.4396229 | 0.4051617 | 0.4788415 | 0.4556216 | 16.38501 | 0.4051617 | 0.4556216 | 16.38501 | 8.395086 | 8.412021 | 5.748598 | 5.743068 | 5.748598 | 4.421206 | 3.628089 | 2.460504
34 | HexGrid-90degTilt2.5degRes | 1.013152 | 0.9956523 | 0.9681699 | 0.9681699 | 0.9937594 | 1.010369 | 0.9814099 | 1.002125 | 0.9681699 | 1.031086 | 0.9814099 | 0.9681699 | 1.031086 | 1.006248 | 1.022119 | 0.9935554 | 1.00855 | 0.9935554 | 0.9984546 | 0.9923977 | 0.9994656
35 | HexGrid-90degTilt5degRes | 0.9684489 | 1.014346 | 1.045404 | 1.045404 | 1.009709 | 0.9765832 | 1.053403 | 1.000845 | 1.045404 | 0.9761612 | 1.053403 | 1.045404 | 0.9761612 | 1.014782 | 0.9723051 | 1.024989 | 0.9993376 | 1.024989 | 1.010854 | 1.017764 | 1.005612
36 | HexGrid-90degTilt10degRes | 1.072552 | 0.9998569 | 1.000878 | 1.000878 | 1.017706 | 1.078418 | 1.236332 | 0.9875603 | 1.000878 | 1.030283 | 1.236332 | 1.000878 | 1.030283 | 1.133308 | 1.051418 | 1.089165 | 1.113056 | 1.089165 | 1.085011 | 1.068185 | 1.052948
37 | HexGrid-90degTilt15degRes | 1.234092 | 1.249071 | 0.6801655 | 0.6801655 | 1.093159 | 1.098285 | 0.7134201 | 1.008163 | 0.6801655 | 1.096734 | 0.7134201 | 0.6801655 | 1.096734 | 0.9050773 | 1.165413 | 0.8301067 | 1.014749 | 0.8301067 | 0.931103 | 0.8809155 | 1.021636
38 | RotRing Axis-Y Res-5.0 Theta-2.84623415 OmegaMax-90 | 0.853151 | 1.11557 | 0.863398 | 0.863398 | 0.8396434 | 0.8723252 | 0.9468238 | 1.016451 | 0.863398 | 1.943935 | 0.9468238 | 0.863398 | 1.943935 | 1.445379 | 1.398543 | 1.251386 | 1.24797 | 1.251386 | 1.151827 | 1.094141 | 1.056412
39 | RotRing Axis-Y Res-5.0 Theta-2.84623415 OmegaMax-60 Weighted | 0.8955644 | 1.19759 | 1.40389 | 1.40389 | 0.5855137 | 1.137239 | 0.48113 | 0.9268857 | 1.40389 | 1.089459 | 0.48113 | 1.40389 | 1.089459 | 0.7852943 | 0.9925115 | 0.9914929 | 0.822051 | 0.9914929 | 0.9675107 | 1.054787 | 0.9646589
40 | RotRing Axis-Y Res-5.0 Theta-2.84623415 OmegaMax-30 | 0.6195596 | 1.747684 | 1.558264 | 1.558264 | 0.6056582 | 0.9442924 | 0.5903299 | 0.6242051 | 1.558264 | 1.771203 | 0.5903299 | 1.558264 | 1.771203 | 1.180767 | 1.195381 | 1.306599 | 0.9936976 | 1.306599 | 1.134839 | 1.219524 | 1.05765