## GossA-HW10
| 0 | 1 | 2 | 3 | 4 | 5 | 6 | 7 | 8 | 9 | 10 | 11 | 12 | 13 | 14 | 15 | 16 | 17 | 18 | 19 | 20 | 21
0 | HKL | [3, 3, 1] | [3, 1, 1] | [1, 1, 1] | [2, 2, 2] | [5, 1, 1] | [4, 2, 2] | [4, 2, 0] | [4, 0, 0] | [3, 3, 3] | [2, 0, 0] | [2, 2, 0] | 1Pair-A | 1Pair-B | 2Pairs-A | 2Pairs-B | 3Pairs-A | 3Pairs-B | 3Pairs-C | 4Pairs | 5A4F | MaxUnique
1 | EA_5 | 1.185566 | 0.8682794 | 0.9406783 | 0.9406783 | 0.8431932 | 0.8972176 | 0.970231 | 0.8498709 | 0.9406783 | 0.8498709 | 1.651991 | 0.9406783 | 1.651991 | 1.250931 | 1.260135 | 1.147513 | 1.12338 | 1.147513 | 1.077705 | 1.0503 | 1.025878
2 | EA_2.5 | 1.173169 | 0.8792326 | 0.9185398 | 0.9185398 | 0.8501196 | 0.9044987 | 0.9883317 | 0.8386059 | 0.9185398 | 0.8386059 | 1.581763 | 0.9185398 | 1.581763 | 1.210184 | 1.230498 | 1.11297 | 1.099867 | 1.11297 | 1.054535 | 1.027336 | 1.016783
3 | EA_10 | 1.209009 | 0.8468355 | 0.9788117 | 0.9788117 | 0.8303403 | 0.8822826 | 0.9366939 | 0.8762571 | 0.9788117 | 0.8762571 | 1.787226 | 0.9788117 | 1.787226 | 1.331741 | 1.317031 | 1.214098 | 1.170106 | 1.214098 | 1.122283 | 1.093588 | 1.043432
4 | EA_15 | 1.231751 | 0.8268682 | 1.009519 | 1.009519 | 0.8200324 | 0.8677764 | 0.9064624 | 0.9101398 | 1.009519 | 0.9101398 | 1.920038 | 1.009519 | 1.920038 | 1.415089 | 1.373453 | 1.279899 | 1.219015 | 1.279899 | 1.166641 | 1.135217 | 1.061573
5 | RizzieSpiral_2.5 | 0.9722903 | 0.9871485 | 2.856493 | 2.856493 | 1.131579 | 1.2234 | 0.2366581 | 1.945612 | 2.856493 | 1.945612 | 0.5715004 | 2.856493 | 0.5715004 | 1.258556 | 0.7793245 | 1.791202 | 1.168087 | 1.791202 | 1.590189 | 1.843449 | 1.240585
6 | RizzieSpiral_5 | 0.9749779 | 0.982675 | 2.83931 | 2.83931 | 1.131195 | 1.216814 | 0.2382745 | 1.964527 | 2.83931 | 1.964527 | 0.5957637 | 2.83931 | 0.5957637 | 1.280145 | 0.7892194 | 1.799867 | 1.180989 | 1.799867 | 1.595569 | 1.844317 | 1.242942
7 | RizzieSpiral_10 | 0.9769017 | 0.980308 | 2.825356 | 2.825356 | 1.12947 | 1.212238 | 0.2405222 | 1.963952 | 2.825356 | 1.963952 | 0.6236214 | 2.825356 | 0.6236214 | 1.293787 | 0.8019647 | 1.80431 | 1.189294 | 1.80431 | 1.598309 | 1.843719 | 1.244046
8 | RizzieSpiral_15 | 0.9691476 | 0.9695867 | 2.779254 | 2.779254 | 1.140618 | 1.19415 | 0.243482 | 2.07947 | 2.779254 | 2.07947 | 0.6678448 | 2.779254 | 0.6678448 | 1.373657 | 0.8187158 | 1.84219 | 1.238967 | 1.84219 | 1.624039 | 1.855082 | 1.255444
9 | CLR_5 | 1.005901 | 0.9947128 | 1.08327 | 1.08327 | 1.003171 | 1.004973 | 0.9648953 | 1.037161 | 1.08327 | 1.037161 | 0.9956638 | 1.08327 | 0.9956638 | 1.016412 | 0.9951883 | 1.038698 | 1.009179 | 1.038698 | 1.027702 | 1.038815 | 1.011218
10 | CLR_2.5 | 1.000489 | 0.9993862 | 1.042357 | 1.042357 | 1.003198 | 1.004685 | 0.9804037 | 1.023339 | 1.042357 | 1.023339 | 0.9988445 | 1.042357 | 0.9988445 | 1.011091 | 0.9991153 | 1.021513 | 1.00719 | 1.021513 | 1.015982 | 1.021257 | 1.006588
11 | CLR_10 | 0.9950555 | 1.004605 | 1.131685 | 1.131685 | 1.026054 | 1.016611 | 0.9313391 | 1.092241 | 1.131685 | 1.092241 | 0.9933795 | 1.131685 | 0.9933795 | 1.04281 | 0.9989922 | 1.072435 | 1.030075 | 1.072435 | 1.055478 | 1.070719 | 1.023871
12 | CLR_15 | 1.012409 | 0.9932467 | 1.198291 | 1.198291 | 1.006678 | 1.015666 | 0.9097645 | 1.101175 | 1.198291 | 1.101175 | 1.014513 | 1.198291 | 1.014513 | 1.057844 | 1.00388 | 1.10466 | 1.036312 | 1.10466 | 1.076806 | 1.101103 | 1.031468
13 | BT8Hex_2.5 | 1.002589 | 0.9976092 | 1.074647 | 1.074647 | 1.002752 | 1.004972 | 0.9667967 | 1.036 | 1.074647 | 1.036 | 1.005277 | 1.074647 | 1.005277 | 1.020639 | 1.001443 | 1.038641 | 1.012962 | 1.038641 | 1.028383 | 1.037636 | 1.01133
14 | BT8Hex_5 | 1.00408 | 0.9941866 | 1.141934 | 1.141934 | 1.005897 | 1.012509 | 0.9387569 | 1.067305 | 1.141934 | 1.067305 | 1.005414 | 1.141934 | 1.005414 | 1.036359 | 0.9998003 | 1.071551 | 1.022302 | 1.071551 | 1.05221 | 1.070155 | 1.02126
15 | BT8Hex_10 | 1.020479 | 0.9949656 | 1.280147 | 1.280147 | 1.014612 | 1.025448 | 0.88536 | 1.136262 | 1.280147 | 1.136262 | 1.024007 | 1.280147 | 1.024007 | 1.080134 | 1.009486 | 1.146805 | 1.051745 | 1.146805 | 1.108845 | 1.143105 | 1.04766
16 | BT8Hex_15 | 1.027699 | 1.07545 | 1.503451 | 1.503451 | 1.024091 | 0.9752732 | 0.7801432 | 1.276797 | 1.503451 | 1.276797 | 1.11151 | 1.503451 | 1.11151 | 1.194154 | 1.09348 | 1.297253 | 1.154586 | 1.297253 | 1.241802 | 1.294132 | 1.096802
17 | Spiral2.5 | 1.001246 | 0.9988329 | 0.9985761 | 0.9985761 | 0.999086 | 0.9988869 | 0.9996407 | 1.001049 | 0.9985761 | 1.001049 | 1.006522 | 0.9985761 | 1.006522 | 1.003785 | 1.002677 | 1.002049 | 1.002134 | 1.002049 | 1.001245 | 1.000711 | 1.00048
18 | Spiral5 | 1.002801 | 0.9961267 | 0.9964548 | 0.9964548 | 0.9979134 | 0.9964842 | 0.9998601 | 1.005799 | 0.9964548 | 1.005799 | 1.013854 | 0.9964548 | 1.013854 | 1.009826 | 1.00499 | 1.005369 | 1.00526 | 1.005369 | 1.003059 | 1.001738 | 1.001162
19 | Spiral7.5 | 1.003151 | 0.9956824 | 0.9953878 | 0.9953878 | 0.9988745 | 0.995491 | 0.9987466 | 1.014034 | 0.9953878 | 1.014034 | 1.017333 | 0.9953878 | 1.017333 | 1.015684 | 1.006508 | 1.008918 | 1.009017 | 1.008918 | 1.005609 | 1.003565 | 1.002338
20 | Spiral10 | 1.007274 | 0.990532 | 0.990293 | 0.990293 | 0.995927 | 0.9901346 | 0.9975806 | 1.024586 | 0.990293 | 1.024586 | 1.04134 | 0.990293 | 1.04134 | 1.032963 | 1.015936 | 1.01874 | 1.018819 | 1.01874 | 1.011688 | 1.007409 | 1.004708
21 | Spiral15 | 1.013322 | 0.9828173 | 0.9841787 | 0.9841787 | 0.9968545 | 0.9834438 | 0.9931159 | 1.059735 | 0.9841787 | 1.059735 | 1.059869 | 0.9841787 | 1.059869 | 1.059802 | 1.021343 | 1.034594 | 1.034141 | 1.034594 | 1.02165 | 1.014156 | 1.009167
22 | OffsetF45 | 0.7944825 | 1.36937 | 0.6839215 | 0.6839215 | 1.066948 | 1.351068 | 1.052141 | 0.3218314 | 0.6839215 | 0.3218314 | 0.4737304 | 0.6839215 | 0.4737304 | 0.3977809 | 0.92155 | 0.4931611 | 0.7216438 | 0.4931611 | 0.7122132 | 0.7065549 | 0.8891865
23 | OffsetA45 | 1.223466 | 0.4599217 | 1.574703 | 1.574703 | 0.9419378 | 0.4915437 | 1.006071 | 1.713283 | 1.574703 | 1.713283 | 1.552299 | 1.574703 | 1.552299 | 1.632791 | 1.00611 | 1.613428 | 1.241834 | 1.613428 | 1.325051 | 1.374982 | 1.120403
24 | OffsetFTD | 0.02136136 | 1.303541 | 0.0005971705 | 0.0005971705 | 3.039244 | 0.2097498 | 1.11953 | 4.958971 | 0.0005971705 | 4.958971 | 0.04487561 | 0.0005971705 | 0.04487561 | 2.501923 | 0.6742085 | 1.668148 | 2.102463 | 1.668148 | 1.576996 | 1.261717 | 1.337234
25 | OffsetATD | 0.4656453 | 1.558746 | 0.07790155 | 0.07790155 | 1.4173 | 1.040952 | 1.512387 | 0.6311672 | 0.07790155 | 0.6311672 | 0.6324806 | 0.07790155 | 0.6324806 | 0.6318239 | 1.095613 | 0.4471831 | 0.9407978 | 0.4471831 | 0.7250738 | 0.5956393 | 0.9170725
26 | Holden2.5 | 1.082901 | 0.9254582 | 2.261163 | 2.261163 | 1.015184 | 1.101099 | 0.4453545 | 1.567051 | 2.261163 | 1.567051 | 1.062729 | 2.261163 | 1.062729 | 1.31489 | 0.9940936 | 1.630314 | 1.185079 | 1.630314 | 1.4541 | 1.615513 | 1.182617
27 | Holden5 | 1.109273 | 0.9127307 | 1.806525 | 1.806525 | 0.9625863 | 1.037105 | 0.6312529 | 1.325917 | 1.806525 | 1.325917 | 1.216473 | 1.806525 | 1.216473 | 1.271195 | 1.064602 | 1.449639 | 1.151707 | 1.449639 | 1.315412 | 1.413634 | 1.125233
28 | Holden10 | 1.159699 | 0.8881381 | 0.9010366 | 0.9010366 | 0.8599706 | 0.9102325 | 1.001616 | 0.854794 | 0.9010366 | 0.854794 | 1.513795 | 0.9010366 | 1.513795 | 1.184295 | 1.200967 | 1.089875 | 1.085576 | 1.089875 | 1.039441 | 1.01176 | 1.01116
29 | Holden15 | 1.229429 | 0.8117411 | 0.8475137 | 0.8475137 | 0.8311071 | 0.8460086 | 0.9935671 | 0.8793152 | 0.8475137 | 0.8793152 | 1.759934 | 0.8475137 | 1.759934 | 1.319625 | 1.285837 | 1.162254 | 1.15033 | 1.162254 | 1.074626 | 1.029204 | 1.024827
30 | Ring Perpendicular to ND | 1.042512 | 0.927143 | 2.677525 | 2.677525 | 1.090067 | 1.148466 | 0.2572347 | 1.995202 | 2.677525 | 1.995202 | 0.8998708 | 2.677525 | 0.8998708 | 1.447536 | 0.9135069 | 1.857533 | 1.274072 | 1.857533 | 1.624935 | 1.835453 | 1.254753
31 | Ring Perpendicular to RD | 0.6282956 | 0.4093666 | 0.001638627 | 0.001638627 | 1.467926 | 0.06229594 | 1.765329 | 3.430425 | 0.001638627 | 3.430425 | 2.117895 | 0.001638627 | 2.117895 | 2.77416 | 1.263631 | 1.849986 | 1.985895 | 1.849986 | 1.489831 | 1.192193 | 1.235396
32 | Ring Perpendicular to TD | 1.060862 | 0.8933146 | 2.571988 | 2.571988 | 1.082767 | 1.103891 | 0.2675197 | 2.117883 | 2.571988 | 2.117883 | 1.065795 | 2.571988 | 1.065795 | 1.591839 | 0.9795548 | 1.918555 | 1.358998 | 1.918555 | 1.662245 | 1.844194 | 1.270503
33 | Rotation-90detTilt | 1.710072 | 0.4530428 | 0.4510203 | 0.4510203 | 0.430675 | 0.4691449 | 0.8643249 | 0.4147467 | 0.4510203 | 0.4147467 | 4.582169 | 0.4510203 | 4.582169 | 2.498458 | 2.517606 | 1.815979 | 1.816653 | 1.815979 | 1.475245 | 1.2704 | 1.171899
34 | HexGrid-90degTilt2.5degRes | 1.00071 | 1.003924 | 0.9856878 | 0.9856878 | 0.9979144 | 1.002368 | 1.00216 | 0.9905167 | 0.9856878 | 0.9905167 | 1.009255 | 0.9856878 | 1.009255 | 0.9998861 | 1.00659 | 0.9951533 | 1.001232 | 0.9951533 | 0.9973459 | 0.9950143 | 0.9990669
35 | HexGrid-90degTilt5degRes | 1.000471 | 0.9910818 | 1.018771 | 1.018771 | 1.000023 | 0.9943624 | 0.9991594 | 1.01376 | 1.018771 | 1.01376 | 0.9939437 | 1.018771 | 0.9939437 | 1.003852 | 0.9925127 | 1.008825 | 0.9995953 | 1.008825 | 1.004389 | 1.007266 | 1.001447
36 | HexGrid-90degTilt10degRes | 0.9976695 | 1.015815 | 0.9908084 | 0.9908084 | 0.9937035 | 1.017633 | 0.9944138 | 1.000298 | 0.9908084 | 1.000298 | 1.023822 | 0.9908084 | 1.023822 | 1.01206 | 1.019818 | 1.004976 | 1.013312 | 1.004976 | 1.007686 | 1.00431 | 1.00427
37 | HexGrid-90degTilt15degRes | 1.014611 | 1.056516 | 0.9017084 | 0.9017084 | 0.9969434 | 1.054124 | 0.9882547 | 0.9189962 | 0.9017084 | 0.9189962 | 1.061958 | 0.9017084 | 1.061958 | 0.990477 | 1.059237 | 0.9608875 | 1.01249 | 0.9608875 | 0.9847947 | 0.9681774 | 0.999139
38 | RotRing Axis-Y Res-5.0 Theta-2.84623415 OmegaMax-90 | 1.140855 | 0.8863319 | 0.8746729 | 0.8746729 | 0.8822228 | 0.8958434 | 1.032794 | 0.9013366 | 0.8746729 | 0.9013366 | 1.447027 | 0.8746729 | 1.447027 | 1.174182 | 1.166679 | 1.074345 | 1.078232 | 1.074345 | 1.027342 | 0.9968083 | 1.007635
39 | RotRing Axis-Y Res-5.0 Theta-2.84623415 OmegaMax-60 Weighted | 1.170219 | 0.9068439 | 1.301775 | 1.301775 | 0.676478 | 1.12214 | 0.9221713 | 0.5161395 | 1.301775 | 0.5161395 | 1.112101 | 1.301775 | 1.112101 | 0.8141205 | 1.009473 | 0.9766722 | 0.8450283 | 0.9766722 | 0.9592151 | 1.027727 | 0.9659836
40 | RotRing Axis-Y Res-5.0 Theta-2.84623415 OmegaMax-30 | 1.413454 | 0.7065788 | 1.509523 | 1.509523 | 0.6136796 | 1.033269 | 0.7398911 | 0.595564 | 1.509523 | 0.595564 | 1.380543 | 1.509523 | 1.380543 | 0.9880533 | 1.043561 | 1.161876 | 0.8942285 | 1.161876 | 1.048052 | 1.140346 | 0.9990626