## GossA-HW15
| 0 | 1 | 2 | 3 | 4 | 5 | 6 | 7 | 8 | 9 | 10 | 11 | 12 | 13 | 14 | 15 | 16 | 17 | 18 | 19 | 20 | 21
0 | HKL | [2, 0, 0] | [2, 2, 0] | [3, 3, 3] | [4, 2, 0] | [4, 0, 0] | [4, 2, 2] | [5, 1, 1] | [1, 1, 1] | [2, 2, 2] | [3, 3, 1] | [3, 1, 1] | 1Pair-A | 1Pair-B | 2Pairs-A | 2Pairs-B | 3Pairs-A | 3Pairs-B | 3Pairs-C | 4Pairs | 5A4F | MaxUnique
1 | EA_5 | 0.8477808 | 1.267624 | 0.9505008 | 1.012986 | 0.8477808 | 0.9498404 | 0.8732505 | 0.9505008 | 0.9505008 | 1.128869 | 0.9130528 | 0.9505008 | 1.267624 | 1.057702 | 1.090338 | 1.021969 | 1.009486 | 1.021969 | 0.9947396 | 0.9858918 | 0.992988
2 | EA_2.5 | 0.8502592 | 1.247076 | 0.9435613 | 1.017339 | 0.8502592 | 0.953745 | 0.8816982 | 0.9435613 | 0.9435613 | 1.118685 | 0.9223899 | 0.9435613 | 1.247076 | 1.048668 | 1.084733 | 1.013632 | 1.006575 | 1.013632 | 0.9908216 | 0.9813695 | 0.9918442
3 | EA_10 | 0.8451024 | 1.307443 | 0.9614508 | 1.005294 | 0.8451024 | 0.9415719 | 0.8580423 | 0.9614508 | 0.9614508 | 1.148051 | 0.8952898 | 0.9614508 | 1.307443 | 1.076273 | 1.101366 | 1.037999 | 1.015945 | 1.037999 | 1.002321 | 0.9941473 | 0.9952807
4 | EA_15 | 0.8450137 | 1.345568 | 0.9690241 | 0.9987956 | 0.8450137 | 0.9328371 | 0.8448352 | 0.9690241 | 0.9690241 | 1.165774 | 0.8786677 | 0.9690241 | 1.345568 | 1.095291 | 1.112118 | 1.053202 | 1.023083 | 1.053202 | 1.009568 | 1.00146 | 0.9975645
5 | RizzieSpiral_2.5 | 1.306488 | 0.621931 | 1.91098 | 0.6330972 | 1.306488 | 1.175827 | 0.9894375 | 1.91098 | 1.91098 | 0.9694783 | 0.9018372 | 1.91098 | 0.621931 | 0.9642096 | 0.7618841 | 1.2798 | 0.9434188 | 1.2798 | 1.185309 | 1.330443 | 1.063635
6 | RizzieSpiral_5 | 1.313038 | 0.6309581 | 1.900282 | 0.6356718 | 1.313038 | 1.170963 | 0.9910473 | 1.900282 | 1.900282 | 0.9711712 | 0.9001024 | 1.900282 | 0.6309581 | 0.9719981 | 0.7655302 | 1.281426 | 0.9480329 | 1.281426 | 1.186095 | 1.328932 | 1.064154
7 | RizzieSpiral_10 | 1.31197 | 0.6412183 | 1.891311 | 0.638501 | 1.31197 | 1.167305 | 0.9900229 | 1.891311 | 1.891311 | 0.9737856 | 0.8986341 | 1.891311 | 0.6412183 | 0.9765941 | 0.7699262 | 1.2815 | 0.9506075 | 1.2815 | 1.185783 | 1.326889 | 1.064093
8 | RizzieSpiral_15 | 1.359014 | 0.6533301 | 1.860014 | 0.6446191 | 1.359014 | 1.152072 | 1.007701 | 1.860014 | 1.860014 | 0.9694667 | 0.8967224 | 1.860014 | 0.6533301 | 1.006172 | 0.7750263 | 1.290786 | 0.9696888 | 1.290786 | 1.19227 | 1.325819 | 1.067867
9 | CLR_5 | 1.010404 | 0.9893053 | 1.04042 | 0.983625 | 1.010404 | 1.006275 | 0.9966094 | 1.04042 | 1.04042 | 1.002101 | 0.9930399 | 1.04042 | 0.9893053 | 0.9998545 | 0.9911726 | 1.013376 | 0.9975829 | 1.013376 | 1.008292 | 1.014718 | 1.002722
10 | CLR_2.5 | 1.007427 | 0.9938856 | 1.020116 | 0.9914196 | 1.007427 | 1.00335 | 0.9994014 | 1.020116 | 1.020116 | 1.00019 | 0.9970799 | 1.020116 | 0.9938856 | 1.000656 | 0.9954828 | 1.007143 | 0.9994641 | 1.007143 | 1.004627 | 1.007725 | 1.001609
11 | CLR_10 | 1.03746 | 0.974693 | 1.062306 | 0.9716345 | 1.03746 | 1.009664 | 1.006308 | 1.062306 | 1.062306 | 0.9958274 | 0.9933209 | 1.062306 | 0.974693 | 1.006076 | 0.9840069 | 1.02482 | 1.001825 | 1.02482 | 1.016945 | 1.026017 | 1.006402
12 | CLR_15 | 1.024512 | 0.9812644 | 1.092966 | 0.9615026 | 1.024512 | 1.013757 | 0.9910497 | 1.092966 | 1.092966 | 1.006076 | 0.9831656 | 1.092966 | 0.9812644 | 1.002888 | 0.982215 | 1.032914 | 0.9963141 | 1.032914 | 1.020477 | 1.034975 | 1.006787
13 | BT8Hex_2.5 | 1.00955 | 0.992638 | 1.034788 | 0.9856804 | 1.00955 | 1.005145 | 0.9970288 | 1.034788 | 1.034788 | 1.001894 | 0.9939117 | 1.034788 | 0.992638 | 1.001094 | 0.9932748 | 1.012325 | 0.9986998 | 1.012325 | 1.007722 | 1.013135 | 1.00258
14 | BT8Hex_5 | 1.018062 | 0.9845095 | 1.066966 | 0.9724853 | 1.018062 | 1.010594 | 0.994212 | 1.066966 | 1.066966 | 1.003217 | 0.9886094 | 1.066966 | 0.9845095 | 1.001286 | 0.9865595 | 1.023179 | 0.9970603 | 1.023179 | 1.014537 | 1.025023 | 1.004832
15 | BT8Hex_10 | 1.033682 | 0.9767116 | 1.124613 | 0.948023 | 1.033682 | 1.018177 | 0.988149 | 1.124613 | 1.124613 | 1.008174 | 0.9776778 | 1.124613 | 0.9767116 | 1.005197 | 0.9771947 | 1.045002 | 0.9960237 | 1.045002 | 1.028171 | 1.047459 | 1.009401
16 | BT8Hex_15 | 1.047817 | 0.9750638 | 1.191061 | 0.9201409 | 1.047817 | 1.023514 | 0.9853002 | 1.191061 | 1.191061 | 1.011447 | 0.9745994 | 1.191061 | 0.9750638 | 1.01144 | 0.9748316 | 1.071314 | 0.9991601 | 1.071314 | 1.047135 | 1.07592 | 1.016118
17 | Spiral2.5 | 0.9998007 | 1.002404 | 0.9989712 | 1.000201 | 0.9998007 | 0.9992851 | 0.9993954 | 0.9989712 | 0.9989712 | 1.000926 | 0.9992816 | 0.9989712 | 1.002404 | 1.001102 | 1.000843 | 1.000392 | 1.000496 | 1.000392 | 1.000114 | 0.9998858 | 1.000033
18 | Spiral5 | 1.000862 | 1.005303 | 0.9973469 | 1.000588 | 1.000862 | 0.9980168 | 0.9990394 | 0.9973469 | 0.9973469 | 1.001949 | 0.9981909 | 0.9973469 | 1.005303 | 1.003083 | 1.001747 | 1.001171 | 1.001452 | 1.001171 | 1.000426 | 0.9998099 | 1.000162
19 | Spiral7.5 | 1.003881 | 1.006071 | 0.9964127 | 1.00046 | 1.003881 | 0.9972243 | 0.9999361 | 0.9964127 | 0.9964127 | 1.001907 | 0.9978529 | 0.9964127 | 1.006071 | 1.004976 | 1.001962 | 1.002122 | 1.002602 | 1.002122 | 1.001054 | 1.000126 | 1.000468
20 | Spiral10 | 1.005828 | 1.014878 | 0.9919135 | 1.001341 | 1.005828 | 0.9939199 | 0.9986696 | 0.9919135 | 0.9919135 | 1.004934 | 0.9950491 | 0.9919135 | 1.014878 | 1.010353 | 1.004963 | 1.004206 | 1.005251 | 1.004206 | 1.001917 | 0.9999163 | 1.000817
21 | Spiral15 | 1.017404 | 1.021297 | 0.9868163 | 1.001099 | 1.017404 | 0.989661 | 1.000542 | 0.9868163 | 0.9868163 | 1.006848 | 0.9919314 | 0.9868163 | 1.021297 | 1.01935 | 1.006614 | 1.008506 | 1.010211 | 1.008506 | 1.004362 | 1.000853 | 1.00195
22 | OffsetF45 | 0.7496651 | 0.7997831 | 0.959702 | 1.019123 | 0.7496651 | 1.137698 | 1.001317 | 0.959702 | 0.959702 | 0.9149525 | 1.153831 | 0.959702 | 0.7997831 | 0.7747241 | 0.9768072 | 0.8363834 | 0.9010931 | 0.8363834 | 0.9157454 | 0.9245367 | 0.9670091
23 | OffsetA45 | 1.268982 | 1.212438 | 1.142429 | 0.9780231 | 1.268982 | 0.8302766 | 0.9869093 | 1.142429 | 1.142429 | 1.098423 | 0.7945052 | 1.142429 | 1.212438 | 1.24071 | 1.003472 | 1.20795 | 1.091975 | 1.20795 | 1.104589 | 1.112157 | 1.038998
24 | OffsetFTD | 3.635943 | 0.2404702 | 0.04375826 | 1.21249 | 3.635943 | 0.475878 | 2.49241 | 0.04375826 | 0.04375826 | 0.1778648 | 1.346905 | 0.04375826 | 0.2404702 | 1.938206 | 0.7936878 | 1.306724 | 1.741106 | 1.306724 | 1.316769 | 1.062167 | 1.203215
25 | OffsetATD | 1.139828 | 0.8386492 | 0.3732003 | 1.266483 | 1.139828 | 0.9237307 | 1.333188 | 0.3732003 | 0.3732003 | 0.7202107 | 1.286061 | 0.3732003 | 0.8386492 | 0.9892384 | 1.062355 | 0.7838923 | 1.088179 | 0.7838923 | 0.9094344 | 0.8021876 | 0.9851688
26 | Holden2.5 | 1.132666 | 0.8803571 | 1.607245 | 0.7505576 | 1.132666 | 1.095243 | 0.926958 | 1.607245 | 1.607245 | 1.047429 | 0.8862366 | 1.607245 | 0.8803571 | 1.006512 | 0.8832969 | 1.206756 | 0.9664199 | 1.206756 | 1.126626 | 1.22275 | 1.040836
27 | Holden5 | 1.041179 | 0.9968149 | 1.383423 | 0.8407298 | 1.041179 | 1.048764 | 0.9149484 | 1.383423 | 1.383423 | 1.068076 | 0.900846 | 1.383423 | 0.9968149 | 1.018997 | 0.9488305 | 1.140472 | 0.9796133 | 1.140472 | 1.080566 | 1.141137 | 1.024348
28 | Holden10 | 0.8634323 | 1.225263 | 0.9377456 | 1.020053 | 0.8634323 | 0.9563797 | 0.8933436 | 0.9377456 | 0.9377456 | 1.107393 | 0.930807 | 0.9377456 | 1.225263 | 1.044348 | 1.078035 | 1.008814 | 1.006501 | 1.008814 | 0.989312 | 0.9789987 | 0.9918022
29 | Holden15 | 0.8591209 | 1.324404 | 0.8996825 | 1.028441 | 0.8591209 | 0.9222872 | 0.8686004 | 0.8996825 | 0.8996825 | 1.148677 | 0.8951418 | 0.8996825 | 1.324404 | 1.091763 | 1.109773 | 1.027736 | 1.026222 | 1.027736 | 0.9945873 | 0.9756064 | 0.9932943
30 | Ring Perpendicular to ND | 1.302335 | 0.7548765 | 1.805249 | 0.6620595 | 1.302335 | 1.127535 | 0.9698589 | 1.805249 | 1.805249 | 1.01324 | 0.8724815 | 1.805249 | 0.7548765 | 1.028606 | 0.813679 | 1.287487 | 0.9765644 | 1.287487 | 1.183735 | 1.308038 | 1.063454
31 | Ring Perpendicular to RD | 2.313446 | 1.341505 | 0.08656499 | 1.353223 | 2.313446 | 0.4148451 | 1.598232 | 0.08656499 | 0.08656499 | 0.7895791 | 0.9219839 | 0.08656499 | 1.341505 | 1.827476 | 1.131744 | 1.247172 | 1.525645 | 1.247172 | 1.165875 | 0.950013 | 1.102422
32 | Ring Perpendicular to TD | 1.342166 | 0.8159869 | 1.739639 | 0.6779405 | 1.342166 | 1.095995 | 0.9773479 | 1.739639 | 1.739639 | 1.026299 | 0.8589723 | 1.739639 | 0.8159869 | 1.079077 | 0.8374796 | 1.299264 | 1.005708 | 1.299264 | 1.189191 | 1.299281 | 1.066793
33 | Rotation-90detTilt | 0.4385092 | 2.334482 | 0.5747056 | 1.116024 | 0.4385092 | 0.6895102 | 0.5166064 | 0.5747056 | 0.5747056 | 1.558379 | 0.6240962 | 0.5747056 | 2.334482 | 1.386496 | 1.479289 | 1.115899 | 1.132363 | 1.115899 | 0.9929483 | 0.9092997 | 0.9815391
34 | HexGrid-90degTilt2.5degRes | 0.9952013 | 1.004217 | 0.9933064 | 1.001984 | 0.9952013 | 0.9997145 | 0.9987564 | 0.9933064 | 0.9933064 | 1.001039 | 1.001049 | 0.9933064 | 1.004217 | 0.9997091 | 1.002633 | 0.9975749 | 1.000156 | 0.9975749 | 0.9984434 | 0.997416 | 0.9994084
35 | HexGrid-90degTilt5degRes | 1.005127 | 0.9974415 | 1.00824 | 0.998001 | 1.005127 | 0.9994181 | 1.000236 | 1.00824 | 1.00824 | 0.9999239 | 0.9973097 | 1.00824 | 0.9974415 | 1.001284 | 0.9973756 | 1.003603 | 0.9999594 | 1.003603 | 1.00203 | 1.003272 | 1.000712
36 | HexGrid-90degTilt10degRes | 0.9910886 | 1.007165 | 0.9938949 | 1.000115 | 0.9910886 | 1.002768 | 0.995969 | 0.9938949 | 0.9938949 | 1.001733 | 1.002415 | 0.9938949 | 1.007165 | 0.999127 | 1.00479 | 0.997383 | 1.000223 | 0.997383 | 0.9986411 | 0.9976919 | 0.9993937
37 | HexGrid-90degTilt15degRes | 0.9591406 | 1.021554 | 0.964272 | 1.003998 | 0.9591406 | 1.008737 | 0.9894632 | 0.964272 | 0.964272 | 1.007132 | 1.01245 | 0.964272 | 1.021554 | 0.9903475 | 1.017002 | 0.9816557 | 0.9977151 | 0.9816557 | 0.9893543 | 0.9843378 | 0.9958435
38 | RotRing Axis-Y Res-5.0 Theta-2.84623415 OmegaMax-90 | 0.8986369 | 1.205659 | 0.9182953 | 1.029722 | 0.8986369 | 0.9486494 | 0.9165483 | 0.9182953 | 0.9182953 | 1.090971 | 0.9384513 | 0.9182953 | 1.205659 | 1.052148 | 1.072055 | 1.00753 | 1.014249 | 1.00753 | 0.9902606 | 0.9758675 | 0.9933666
39 | RotRing Axis-Y Res-5.0 Theta-2.84623415 OmegaMax-60 Weighted | 0.6243137 | 1.094447 | 1.230294 | 0.9337056 | 0.6243137 | 1.091732 | 0.7600535 | 1.230294 | 1.230294 | 1.134387 | 0.9255137 | 1.230294 | 1.094447 | 0.8593806 | 1.009981 | 0.9830182 | 0.8814249 | 0.9830182 | 0.9686421 | 1.020972 | 0.9743057
40 | RotRing Axis-Y Res-5.0 Theta-2.84623415 OmegaMax-30 | 0.6130462 | 1.191872 | 1.377003 | 0.8593104 | 0.6130462 | 1.080038 | 0.6774222 | 1.377003 | 1.377003 | 1.235402 | 0.8255592 | 1.377003 | 1.191872 | 0.9024593 | 1.008716 | 1.060641 | 0.8768259 | 1.060641 | 1.00187 | 1.076897 | 0.9824568