## GossA-HW20
| 0 | 1 | 2 | 3 | 4 | 5 | 6 | 7 | 8 | 9 | 10 | 11 | 12 | 13 | 14 | 15 | 16 | 17 | 18 | 19 | 20 | 21
0 | HKL | [2, 0, 0] | [2, 2, 0] | [3, 3, 3] | [4, 2, 0] | [4, 0, 0] | [4, 2, 2] | [5, 1, 1] | [1, 1, 1] | [2, 2, 2] | [3, 3, 1] | [3, 1, 1] | 1Pair-A | 1Pair-B | 2Pairs-A | 2Pairs-B | 3Pairs-A | 3Pairs-B | 3Pairs-C | 4Pairs | 5A4F | MaxUnique
1 | EA_5 | 0.8811466 | 1.113133 | 0.9894784 | 1.006759 | 0.8811466 | 0.9908937 | 0.9185798 | 0.9894784 | 0.9894784 | 1.067223 | 0.9600574 | 0.9894784 | 1.113133 | 0.9971396 | 1.036595 | 0.9945859 | 0.9847789 | 0.9945859 | 0.9859538 | 0.9866587 | 0.9909088
2 | EA_2.5 | 0.8876251 | 1.10597 | 0.986017 | 1.008041 | 0.8876251 | 0.991173 | 0.9246704 | 0.986017 | 0.986017 | 1.06205 | 0.9640639 | 0.986017 | 1.10597 | 0.9967976 | 1.035017 | 0.993204 | 0.9858863 | 0.993204 | 0.985919 | 0.9859386 | 0.9912014
3 | EA_10 | 0.8699752 | 1.126947 | 0.9947783 | 1.004708 | 0.8699752 | 0.9898695 | 0.9076984 | 0.9947783 | 0.9947783 | 1.076782 | 0.952594 | 0.9947783 | 1.126947 | 0.998461 | 1.03977 | 0.9972334 | 0.983172 | 0.9972334 | 0.9860736 | 0.9878145 | 0.9904191
4 | EA_15 | 0.8608907 | 1.140097 | 0.998212 | 1.003252 | 0.8608907 | 0.9883259 | 0.8983531 | 0.998212 | 0.998212 | 1.085396 | 0.9457982 | 0.998212 | 1.140097 | 1.000494 | 1.042947 | 0.9997331 | 0.9822618 | 0.9997331 | 0.9862494 | 0.9886419 | 0.9900405
5 | RizzieSpiral_2.5 | 1.036706 | 0.8051217 | 1.435075 | 0.8374197 | 1.036706 | 1.111136 | 0.9503297 | 1.435075 | 1.435075 | 0.9988627 | 0.9538822 | 1.435075 | 0.8051217 | 0.9209139 | 0.8795019 | 1.092301 | 0.9319034 | 1.092301 | 1.057696 | 1.133172 | 1.016067
6 | RizzieSpiral_5 | 1.039739 | 0.8082074 | 1.429159 | 0.8392587 | 1.039739 | 1.108701 | 0.951949 | 1.429159 | 1.429159 | 0.9989272 | 0.9537682 | 1.429159 | 0.8082074 | 0.9239729 | 0.8809878 | 1.092368 | 0.9339047 | 1.092368 | 1.057718 | 1.132006 | 1.016214
7 | RizzieSpiral_10 | 1.03907 | 0.812179 | 1.424531 | 0.8408876 | 1.03907 | 1.106993 | 0.9516363 | 1.424531 | 1.424531 | 0.9999784 | 0.9533108 | 1.424531 | 0.812179 | 0.9256246 | 0.8827449 | 1.091927 | 0.9348533 | 1.091927 | 1.057273 | 1.130724 | 1.016073
8 | RizzieSpiral_15 | 1.063422 | 0.8136705 | 1.404706 | 0.846444 | 1.063422 | 1.098308 | 0.9652536 | 1.404706 | 1.404706 | 0.9944263 | 0.9556093 | 1.404706 | 0.8136705 | 0.9385463 | 0.8846399 | 1.093933 | 0.944234 | 1.093933 | 1.059352 | 1.128423 | 1.01773
9 | CLR_5 | 0.9989545 | 0.9939036 | 1.019589 | 0.9927529 | 0.9989545 | 1.004758 | 0.995809 | 1.019589 | 1.019589 | 1.001601 | 0.9968616 | 1.019589 | 0.9939036 | 0.996429 | 0.9953826 | 1.004149 | 0.9965732 | 1.004149 | 1.002327 | 1.005779 | 1.000529
10 | CLR_2.5 | 1.000683 | 0.9963766 | 1.009548 | 0.9963778 | 1.000683 | 1.00228 | 0.9986054 | 1.009548 | 1.009548 | 1.000346 | 0.9986692 | 1.009548 | 0.9963766 | 0.9985298 | 0.9975229 | 1.002202 | 0.9985763 | 1.002202 | 1.001319 | 1.002965 | 1.000361
11 | CLR_10 | 1.0108 | 0.9847338 | 1.028092 | 0.9888421 | 1.0108 | 1.006123 | 1.000685 | 1.028092 | 1.028092 | 0.9979248 | 0.9973413 | 1.028092 | 0.9847338 | 0.997767 | 0.9910376 | 1.007875 | 0.9976251 | 1.007875 | 1.005242 | 1.009812 | 1.001818
12 | CLR_15 | 0.9967762 | 0.987722 | 1.044675 | 0.9833965 | 0.9967762 | 1.010607 | 0.9895292 | 1.044675 | 1.044675 | 1.004544 | 0.9921773 | 1.044675 | 0.987722 | 0.9922491 | 0.9899496 | 1.009724 | 0.9922251 | 1.009724 | 1.005338 | 1.013205 | 1.001178
13 | BT8Hex_2.5 | 0.9991399 | 0.9952035 | 1.016601 | 0.9938295 | 0.9991399 | 1.003928 | 0.9963258 | 1.016601 | 1.016601 | 1.001525 | 0.9971757 | 1.016601 | 0.9952035 | 0.9971717 | 0.9961896 | 1.003648 | 0.997173 | 1.003648 | 1.00203 | 1.004944 | 1.000466
14 | BT8Hex_5 | 0.9982508 | 0.9903828 | 1.032176 | 0.9880498 | 0.9982508 | 1.007755 | 0.9929526 | 1.032176 | 1.032176 | 1.002802 | 0.9946987 | 1.032176 | 0.9903828 | 0.9943168 | 0.9925408 | 1.006936 | 0.9944441 | 1.006936 | 1.003877 | 1.009537 | 1.000884
15 | BT8Hex_10 | 0.9958366 | 0.9839268 | 1.059555 | 0.9778177 | 0.9958366 | 1.014045 | 0.9859911 | 1.059555 | 1.059555 | 1.006176 | 0.9894448 | 1.059555 | 0.9839268 | 0.9898817 | 0.9866858 | 1.013106 | 0.9897361 | 1.013106 | 1.007191 | 1.017664 | 1.001599
16 | BT8Hex_15 | 0.9930141 | 0.9778213 | 1.086709 | 0.9677745 | 0.9930141 | 1.020236 | 0.9793711 | 1.086709 | 1.086709 | 1.009219 | 0.9846365 | 1.086709 | 0.9778213 | 0.9854177 | 0.9812289 | 1.019182 | 0.9851573 | 1.019182 | 1.010545 | 1.025778 | 1.002348
17 | Spiral2.5 | 0.9995874 | 1.000923 | 0.9995042 | 1.000167 | 0.9995874 | 0.9997438 | 0.999649 | 0.9995042 | 0.9995042 | 1.000412 | 0.9997323 | 0.9995042 | 1.000923 | 1.000255 | 1.000328 | 1.000005 | 1.000081 | 1.000005 | 0.9999367 | 0.9998502 | 0.9999648
18 | Spiral5 | 0.999708 | 1.001992 | 0.9986004 | 1.00045 | 0.999708 | 0.9992543 | 0.9995395 | 0.9986004 | 0.9986004 | 1.000773 | 0.9994358 | 0.9986004 | 1.001992 | 1.00085 | 1.000714 | 1.0001 | 1.000379 | 1.0001 | 0.9999341 | 0.9996673 | 0.9999691
19 | Spiral7.5 | 1.001058 | 1.002036 | 0.9978917 | 1.000596 | 1.001058 | 0.9988436 | 1.000182 | 0.9978917 | 0.9978917 | 1.000546 | 0.9994557 | 0.9978917 | 1.002036 | 1.001547 | 1.000746 | 1.000329 | 1.00085 | 1.000329 | 1.00011 | 0.9996666 | 1.000076
20 | Spiral10 | 1.000884 | 1.005246 | 0.9954327 | 1.001368 | 1.000884 | 0.9975532 | 0.9996069 | 0.9954327 | 0.9954327 | 1.001718 | 0.9985824 | 0.9954327 | 1.005246 | 1.003065 | 1.001914 | 1.000521 | 1.001571 | 1.000521 | 1.000036 | 0.9991155 | 1.000049
21 | Spiral15 | 1.005165 | 1.006996 | 0.9922112 | 1.002078 | 1.005165 | 0.9956405 | 1.001247 | 0.9922112 | 0.9922112 | 1.0017 | 0.9980706 | 0.9922112 | 1.006996 | 1.00608 | 1.002533 | 1.001457 | 1.00341 | 1.001457 | 1.000611 | 0.9989307 | 1.000389
22 | OffsetF45 | 0.9318562 | 0.9422085 | 1.012391 | 1.00029 | 0.9318562 | 1.039747 | 0.9961587 | 1.012391 | 1.012391 | 0.9766271 | 1.038318 | 1.012391 | 0.9422085 | 0.9370324 | 0.9902633 | 0.9621518 | 0.9707942 | 0.9621518 | 0.9811934 | 0.9874328 | 0.9921996
23 | OffsetA45 | 1.067964 | 1.059548 | 1.023198 | 0.9904967 | 1.067964 | 0.9601668 | 0.993835 | 1.023198 | 1.023198 | 1.030848 | 0.9480582 | 1.023198 | 1.059548 | 1.063756 | 1.003803 | 1.050237 | 1.02519 | 1.050237 | 1.024692 | 1.024393 | 1.009264
24 | OffsetFTD | 2.66084 | 0.4955235 | 0.2116844 | 1.211931 | 2.66084 | 0.6548452 | 2.011208 | 0.2116844 | 0.2116844 | 0.4161588 | 1.295771 | 0.2116844 | 0.4955235 | 1.578182 | 0.895647 | 1.122683 | 1.484045 | 1.122683 | 1.165955 | 0.9751005 | 1.119745
25 | OffsetATD | 1.268221 | 0.9281321 | 0.6337144 | 1.129678 | 1.268221 | 0.9088917 | 1.24008 | 0.6337144 | 0.6337144 | 0.8472022 | 1.125697 | 0.6337144 | 0.9281321 | 1.098177 | 1.026915 | 0.943356 | 1.10735 | 0.943356 | 0.9889412 | 0.9178959 | 1.010202
26 | Holden2.5 | 0.9632946 | 0.9244013 | 1.296729 | 0.8904994 | 0.9632946 | 1.07226 | 0.9227309 | 1.296729 | 1.296729 | 1.034704 | 0.9468153 | 1.296729 | 0.9244013 | 0.9438479 | 0.9356083 | 1.061475 | 0.9448371 | 1.061475 | 1.03281 | 1.085594 | 1.006429
27 | Holden5 | 0.9408614 | 0.982777 | 1.191713 | 0.9301474 | 0.9408614 | 1.045068 | 0.925605 | 1.191713 | 1.191713 | 1.04212 | 0.9537783 | 1.191713 | 0.982777 | 0.9618192 | 0.9682776 | 1.038451 | 0.9591389 | 1.038451 | 1.017282 | 1.052169 | 1.001509
28 | Holden10 | 0.8988123 | 1.097435 | 0.9822883 | 1.009088 | 0.8988123 | 0.9907762 | 0.9329078 | 0.9822883 | 0.9822883 | 1.05579 | 0.9682072 | 0.9822883 | 1.097435 | 0.9981238 | 1.032821 | 0.9928453 | 0.9881516 | 0.9928453 | 0.9866858 | 0.9858063 | 0.9919132
29 | Holden15 | 0.8834049 | 1.135778 | 0.9635377 | 1.015447 | 0.8834049 | 0.9795923 | 0.9183784 | 0.9635377 | 0.9635377 | 1.073296 | 0.9559996 | 0.9635377 | 1.135778 | 1.009591 | 1.045889 | 0.99424 | 0.9917273 | 0.99424 | 0.9846799 | 0.9804515 | 0.9906792
30 | Ring Perpendicular to ND | 1.026364 | 0.8575405 | 1.382853 | 0.8551726 | 1.026364 | 1.090327 | 0.9423579 | 1.382853 | 1.382853 | 1.015635 | 0.9447323 | 1.382853 | 0.8575405 | 0.9419522 | 0.9011364 | 1.088919 | 0.9428789 | 1.088919 | 1.052872 | 1.118869 | 1.014373
31 | Ring Perpendicular to RD | 1.772163 | 1.0383 | 0.3509733 | 1.20625 | 1.772163 | 0.7061253 | 1.454438 | 0.3509733 | 0.3509733 | 0.8012957 | 1.08348 | 0.3509733 | 1.0383 | 1.405231 | 1.06089 | 1.053812 | 1.297981 | 1.053812 | 1.061229 | 0.9191778 | 1.051628
32 | Ring Perpendicular to TD | 1.043443 | 0.8787118 | 1.346592761 | 0.8664737 | 1.043443 | 1.075012 | 0.9508711 | 1.346592761 | 1.346592761 | 1.017355 | 0.9430205 | 1.346592761 | 0.8787118 | 0.9610772 | 0.9108662 | 1.089582 | 0.9550583 | 1.089582 | 1.052942 | 1.111672 | 1.015185
33 | Rotation-90detTilt | 0.5568388 | 1.540007 | 0.8255845 | 1.07164 | 0.5568388 | 0.9101208 | 0.6942951 | 0.8255845 | 0.8255845 | 1.280227 | 0.8346135 | 0.8255845 | 1.540007 | 1.048423 | 1.18731 | 0.9741434 | 0.977153 | 0.9741434 | 0.9392609 | 0.9165256 | 0.9641658
34 | HexGrid-90degTilt2.5degRes | 0.9980677 | 1.002045 | 0.9972572 | 1.001016 | 0.9980677 | 0.999531 | 0.9993941 | 0.9972572 | 0.9972572 | 1.000596 | 1.000132 | 0.9972572 | 1.002045 | 1.000056 | 1.001088 | 0.9991233 | 1.000081 | 0.9991233 | 0.9993754 | 0.9989517 | 0.9997549
35 | HexGrid-90degTilt5degRes | 1.001452 | 0.9986109 | 1.003327 | 0.9988322 | 1.001452 | 1.00039 | 1.000012 | 1.003327 | 1.003327 | 0.9999093 | 0.9993671 | 1.003327 | 0.9986109 | 1.000032 | 0.998989 | 1.00113 | 0.9998101 | 1.00113 | 1.000689 | 1.001217 | 1.000238
36 | HexGrid-90degTilt10degRes | 0.9948035 | 1.003062 | 0.9983095 | 1.00057 | 0.9948035 | 1.00038 | 0.9974853 | 0.9983095 | 0.9983095 | 1.001659 | 0.9998217 | 0.9983095 | 1.003062 | 0.9989326 | 1.001442 | 0.9987249 | 0.999229 | 0.9987249 | 0.9989991 | 0.9988612 | 0.9995113
37 | HexGrid-90degTilt15degRes | 0.9818992 | 1.010588 | 0.9890637 | 1.003747 | 0.9818992 | 1.000644 | 0.9929082 | 0.9890637 | 0.9890637 | 1.004772 | 1.001006 | 0.9890637 | 1.010588 | 0.9962438 | 1.005797 | 0.9938505 | 0.9978312 | 0.9938505 | 0.9956393 | 0.9943242 | 0.9980785
38 | RotRing Axis-Y Res-5.0 Theta-2.84623415 OmegaMax-90 | 0.9240628 | 1.088275 | 0.9678743 | 1.013685 | 0.9240628 | 0.9854473 | 0.9496807 | 0.9678743 | 0.9678743 | 1.045389 | 0.9741773 | 0.9678743 | 1.088275 | 1.006169 | 1.031226 | 0.9934039 | 0.9955049 | 0.9934039 | 0.9885972 | 0.9844526 | 0.9935739
39 | RotRing Axis-Y Res-5.0 Theta-2.84623415 OmegaMax-60 Weighted | 0.743081 | 1.066024 | 1.162858 | 0.951837 | 0.743081 | 1.062619 | 0.8349032 | 1.162858 | 1.162858 | 1.094186 | 0.9466906 | 1.162858 | 1.066024 | 0.9045525 | 1.006357 | 0.9906544 | 0.9185986 | 0.9906544 | 0.9796634 | 1.016302 | 0.9827749
40 | RotRing Axis-Y Res-5.0 Theta-2.84623415 OmegaMax-30 | 0.6822942 | 1.10202 | 1.247462 | 0.9204276 | 0.6822942 | 1.076698 | 0.772307 | 1.247462 | 1.247462 | 1.140586 | 0.9068236 | 1.247462 | 1.10202 | 0.8921573 | 1.004422 | 1.010592 | 0.897046 | 1.010592 | 0.9846499 | 1.037212 | 0.9810773