## GossA-HW25
| 0 | 1 | 2 | 3 | 4 | 5 | 6 | 7 | 8 | 9 | 10 | 11 | 12 | 13 | 14 | 15 | 16 | 17 | 18 | 19 | 20 | 21
0 | HKL | [3, 3, 1] | [3, 1, 1] | [1, 1, 1] | [2, 2, 2] | [5, 1, 1] | [4, 2, 2] | [4, 2, 0] | [4, 0, 0] | [3, 3, 3] | [2, 0, 0] | [2, 2, 0] | 1Pair-A | 1Pair-B | 2Pairs-A | 2Pairs-B | 3Pairs-A | 3Pairs-B | 3Pairs-C | 4Pairs | 5A4F | MaxUnique
1 | EA_5 | 1.032482 | 0.9825416 | 1.011428 | 1.011428 | 0.9536566 | 1.004893 | 0.9985659 | 0.9264285 | 1.011428 | 0.9264285 | 1.044775 | 1.011428 | 1.044775 | 0.985602 | 1.013659 | 0.9942106 | 0.9845819 | 0.9942106 | 0.9912934 | 0.9953203 | 0.9943463
2 | EA_2.5 | 1.030011 | 0.9840855 | 1.008957 | 1.008957 | 0.9573155 | 1.004167 | 0.9992852 | 0.9317019 | 1.008957 | 0.9317019 | 1.042072 | 1.008957 | 1.042072 | 0.9868869 | 1.013079 | 0.9942438 | 0.9859531 | 0.9942438 | 0.9917042 | 0.9951548 | 0.9946994
3 | EA_10 | 1.036944 | 0.9797493 | 1.015435 | 1.015435 | 0.9471713 | 1.006018 | 0.9974155 | 0.9171159 | 1.015435 | 0.9171159 | 1.049889 | 1.015435 | 1.049889 | 0.9835026 | 1.014819 | 0.9941466 | 0.9822515 | 0.9941466 | 0.9905473 | 0.9955247 | 0.9937173
4 | EA_15 | 1.04084 | 0.9773081 | 1.018361 | 1.018361 | 0.9416667 | 1.006767 | 0.9965981 | 0.9092555 | 1.018361 | 0.9092555 | 1.05464 | 1.018361 | 1.05464 | 0.9819478 | 1.015974 | 0.9940855 | 0.9804013 | 0.9940855 | 0.9898911 | 0.995585 | 0.9931796
5 | RizzieSpiral_2.5 | 1.01405 | 0.9784743 | 1.187927 | 1.187927 | 0.9503574 | 1.056786 | 0.9335502 | 0.9546736 | 1.187927 | 0.9546736 | 0.9341553 | 1.187927 | 0.9341553 | 0.9444144 | 0.9563148 | 1.025585 | 0.9557677 | 1.025585 | 1.013807 | 1.048631 | 1.001247
6 | RizzieSpiral_5 | 1.013615 | 0.9787788 | 1.185041 | 1.185041 | 0.9516067 | 1.055722 | 0.9344971 | 0.9565206 | 1.185041 | 0.9565206 | 0.9348891 | 1.185041 | 0.9348891 | 0.9457049 | 0.9568339 | 1.025484 | 0.9567295 | 1.025484 | 1.013807 | 1.048054 | 1.001334
7 | RizzieSpiral_10 | 1.013861 | 0.9787382 | 1.183126 | 1.183126 | 0.9516621 | 1.05508 | 0.9351833 | 0.9564019 | 1.183126 | 0.9564019 | 0.9361881 | 1.183126 | 0.9361881 | 0.946295 | 0.9574631 | 1.025239 | 0.9571094 | 1.025239 | 1.013614 | 1.047516 | 1.00128
8 | RizzieSpiral_15 | 1.009292 | 0.9813248 | 1.171685 | 1.171685 | 0.9606085 | 1.050637 | 0.9386764 | 0.9704365 | 1.171685 | 0.9704365 | 0.9347449 | 1.171685 | 0.9347449 | 0.9525907 | 0.9580348 | 1.025622 | 0.9621687 | 1.025622 | 1.014548 | 1.045975 | 1.002176
9 | CLR_5 | 1.001419 | 0.9985923 | 1.008824 | 1.008824 | 0.9966405 | 1.002688 | 0.9969404 | 0.9962119 | 1.008824 | 0.9962119 | 0.9980845 | 1.008824 | 0.9980845 | 0.9971482 | 0.9983384 | 1.00104 | 0.9976295 | 1.00104 | 1.000428 | 1.002107 | 0.9999251
10 | CLR_2.5 | 1.00045 | 0.9994324 | 1.004164 | 1.004164 | 0.9987368 | 1.001239 | 0.9985303 | 0.9987807 | 1.004164 | 0.9987807 | 0.9987632 | 1.004164 | 0.9987632 | 0.9987719 | 0.9990978 | 1.000569 | 0.9989921 | 1.000569 | 1.000285 | 1.001061 | 1.000012
11 | CLR_10 | 0.9995583 | 0.9991836 | 1.011183 | 1.011183 | 0.9990514 | 1.003074 | 0.9958635 | 1.001067 | 1.011183 | 1.001067 | 0.9941931 | 1.011183 | 0.9941931 | 0.9976298 | 0.9966883 | 1.002147 | 0.9981478 | 1.002147 | 1.001407 | 1.003362 | 1.000397
12 | CLR_15 | 1.00363 | 0.9965497 | 1.020264 | 1.020264 | 0.9918147 | 1.006154 | 0.9929916 | 0.990606 | 1.020264 | 0.990606 | 0.9961853 | 1.020264 | 0.9961853 | 0.9933956 | 0.9963675 | 1.002352 | 0.994447 | 1.002352 | 1.000901 | 1.004774 | 0.9997745
13 | BT8Hex_2.5 | 1.001266 | 0.9987611 | 1.007479 | 1.007479 | 0.9970838 | 1.002264 | 0.9974068 | 0.9967111 | 1.007479 | 0.9967111 | 0.9984802 | 1.007479 | 0.9984802 | 0.9975956 | 0.9986206 | 1.00089 | 0.9979841 | 1.00089 | 1.000358 | 1.001782 | 0.9999315
14 | BT8Hex_5 | 1.002407 | 0.9976374 | 1.014509 | 1.014509 | 0.9943899 | 1.00441 | 0.99497 | 0.9936589 | 1.014509 | 0.9936589 | 0.9969679 | 1.014509 | 0.9969679 | 0.9953134 | 0.9973027 | 1.001712 | 0.9960881 | 1.001712 | 1.000693 | 1.003456 | 0.9998688
15 | BT8Hex_10 | 1.004877 | 0.9953685 | 1.027003 | 1.027003 | 0.9890578 | 1.008185 | 0.9906582 | 0.987461 | 1.027003 | 0.987461 | 0.9949831 | 1.027003 | 0.9949831 | 0.9912221 | 0.9951758 | 1.003149 | 0.9926042 | 1.003149 | 1.001204 | 1.006364 | 0.9996991
16 | BT8Hex_15 | 1.007265 | 0.9931743 | 1.039218 | 1.039218 | 0.9838592 | 1.011884 | 0.9864565 | 0.9813809 | 1.039218 | 0.9813809 | 0.9930057 | 1.039218 | 0.9930057 | 0.9871933 | 0.99309 | 1.004535 | 0.9891869 | 1.004535 | 1.001695 | 1.0092 | 0.9995304
17 | Spiral2.5 | 1.000159 | 0.9999169 | 0.9998498 | 0.9998498 | 0.9998249 | 0.9999446 | 1.000062 | 0.9997197 | 0.9998498 | 0.9997197 | 1.000321 | 0.9998498 | 1.000321 | 1.00002 | 1.000119 | 0.9999635 | 0.9999859 | 0.9999635 | 0.9999518 | 0.9999314 | 0.9999747
18 | Spiral5 | 1.000243 | 0.999871 | 0.9994621 | 0.9994621 | 0.9998148 | 0.99979 | 1.000196 | 0.9997111 | 0.9994621 | 0.9997111 | 1.000647 | 0.9994621 | 1.000647 | 1.000179 | 1.000259 | 0.99994 | 1.000076 | 0.99994 | 0.9999228 | 0.9998306 | 0.9999669
19 | Spiral7.5 | 1.000034 | 0.9999745 | 0.999008 | 0.999008 | 1.000227 | 0.9995946 | 1.000327 | 1.000397 | 0.999008 | 1.000397 | 1.000552 | 0.999008 | 1.000552 | 1.000474 | 1.000263 | 0.9999856 | 1.000308 | 0.9999856 | 0.9999828 | 0.9997879 | 1.000014
20 | Spiral10 | 1.00037 | 0.9997976 | 0.9980177 | 0.9980177 | 1.000035 | 0.9992076 | 1.000679 | 1.000099 | 0.9980177 | 1.000099 | 1.001569 | 0.9980177 | 1.001569 | 1.000834 | 1.000683 | 0.9998952 | 1.000489 | 0.9998952 | 0.9998708 | 0.9995002 | 0.9999719
21 | Spiral15 | 0.9999174 | 0.999998 | 0.9962192 | 0.9962192 | 1.001175 | 0.9984289 | 1.001219 | 1.002058 | 0.9962192 | 1.002058 | 1.00178 | 0.9962192 | 1.00178 | 1.001919 | 1.000889 | 1.000019 | 1.001279 | 1.000019 | 1.000014 | 0.9992548 | 1.000099
22 | OffsetF45 | 0.997279 | 1.004995 | 1.012353 | 1.012353 | 0.9958031 | 1.009649 | 0.9968155 | 0.9842976 | 1.012353 | 0.9842976 | 0.9877932 | 1.012353 | 0.9877932 | 0.9860454 | 0.9963943 | 0.9948147 | 0.9923621 | 0.9948147 | 0.9973599 | 1.000358 | 0.9986232
23 | OffsetA45 | 1.006771 | 0.9911395 | 1.00177 | 1.00177 | 0.9971331 | 0.9937204 | 0.9984601 | 1.008235 | 1.00177 | 1.008235 | 1.012417 | 1.00177 | 1.012417 | 1.010326 | 1.001778 | 1.007474 | 1.003931 | 1.007474 | 1.00339 | 1.003066 | 1.001206
24 | OffsetFTD | 0.6357386 | 1.200402 | 0.4456681 | 0.4456681 | 1.625685 | 0.7807583 | 1.15928 | 1.987291 | 0.4456681 | 1.987291 | 0.7094658 | 0.4456681 | 0.7094658 | 1.348379 | 0.9549341 | 1.047475 | 1.299053 | 1.047475 | 1.085707 | 0.9576992 | 1.068036
25 | OffsetATD | 0.9111404 | 1.059187 | 0.800105 | 0.800105 | 1.155875 | 0.9342609 | 1.064227 | 1.220094 | 0.800105 | 1.220094 | 0.9568376 | 0.800105 | 0.9568376 | 1.088466 | 1.008012 | 0.9923457 | 1.078706 | 0.9923457 | 1.009056 | 0.9672658 | 1.012716
26 | Holden2.5 | 1.026859 | 0.975837 | 1.136541 | 1.136541 | 0.9411524 | 1.041989 | 0.9530826 | 0.9298906 | 1.136541 | 0.9298906 | 0.977848 | 1.136541 | 0.977848 | 0.9538693 | 0.9768425 | 1.01476 | 0.9611919 | 1.01476 | 1.005029 | 1.031332 | 0.9979
27 | Holden5 | 1.027037 | 0.9791138 | 1.093003 | 1.093003 | 0.9478936 | 1.029046 | 0.9687759 | 0.9325039 | 1.093003 | 0.9325039 | 0.9983778 | 1.093003 | 0.9983778 | 0.9654409 | 0.9887458 | 1.007962 | 0.9699985 | 1.007962 | 1.00075 | 1.0192 | 0.9969689
28 | Holden10 | 1.026792 | 0.9859533 | 1.005849 | 1.005849 | 0.9622486 | 1.003075 | 1.000129 | 0.9392126 | 1.005849 | 0.9392126 | 1.038557 | 1.005849 | 1.038557 | 0.988885 | 1.012255 | 0.9945398 | 0.9879078 | 0.9945398 | 0.9923932 | 0.9950844 | 0.9952272
29 | Holden15 | 1.033434 | 0.9823314 | 1.000166 | 1.000166 | 0.9549523 | 1.000799 | 1.002478 | 0.9278781 | 1.000166 | 0.9278781 | 1.051759 | 1.000166 | 1.051759 | 0.9898183 | 1.017045 | 0.9932677 | 0.9873227 | 0.9932677 | 0.9905336 | 0.9924602 | 0.9942246
30 | Ring Perpendicular to ND | 1.018749 | 0.9767776 | 1.16713988 | 1.16713988 | 0.9484802 | 1.049626 | 0.9410583 | 0.9499234 | 1.16713988 | 0.9499234 | 0.9514723 | 1.16713988 | 0.9514723 | 0.9506978 | 0.9641249 | 1.022845 | 0.9593911 | 1.022845 | 1.011328 | 1.042491 | 1.000403
31 | Ring Perpendicular to RD | 0.8460924 | 1.088141 | 0.6172964 | 0.6172964 | 1.298413 | 0.8523795 | 1.118493 | 1.463372 | 0.6172964 | 1.463372 | 0.9505446 | 0.6172964 | 0.9505446 | 1.206958 | 1.019343 | 1.010404 | 1.167352 | 1.010404 | 1.029838 | 0.94733 | 1.029341
32 | Ring Perpendicular to TD | 1.016671 | 0.9782923 | 1.149672 | 1.149672 | 0.9553399 | 1.043154 | 0.9468211 | 0.9600666 | 1.149672 | 0.9600666 | 0.9567933 | 1.149672 | 0.9567933 | 0.95843 | 0.9675428 | 1.022177 | 0.9650508 | 1.022177 | 1.011206 | 1.038899 | 1.000851
33 | Rotation-90detTilt | 1.126384 | 0.9341198 | 0.9839853 | 0.9839853 | 0.8328564 | 0.9975545 | 1.015266 | 0.7301795 | 0.9839853 | 0.7301795 | 1.203606 | 0.9839853 | 1.203606 | 0.9668928 | 1.068863 | 0.9725903 | 0.9559685 | 0.9725903 | 0.9629727 | 0.9671752 | 0.9779941
34 | HexGrid-90degTilt2.5degRes | 1.000251 | 0.9999758 | 0.9990579 | 0.9990579 | 0.99977 | 0.9997737 | 1.000366 | 0.9993719 | 0.9990579 | 0.9993719 | 1.000807 | 0.9990579 | 1.000807 | 1.000089 | 1.000391 | 0.9997455 | 1.000051 | 0.9997455 | 0.9998031 | 0.999654 | 0.9999216
35 | HexGrid-90degTilt5degRes | 0.9999903 | 0.9998588 | 1.001251 | 1.001251 | 0.999872 | 1.000303 | 0.9995401 | 1.000143 | 1.001251 | 1.000143 | 0.999433 | 1.001251 | 0.999433 | 0.9997879 | 0.9996459 | 1.000276 | 0.9998115 | 1.000276 | 1.000171 | 1.000387 | 1.000049
36 | HexGrid-90degTilt10degRes | 1.000934 | 0.9996267 | 1.000001 | 1.000001 | 0.9985944 | 1.000186 | 1.000096 | 0.997469 | 1.000001 | 0.997469 | 1.001378 | 1.000001 | 1.001378 | 0.9994235 | 1.000502 | 0.9996162 | 0.9994912 | 0.9996162 | 0.9996188 | 0.9996953 | 0.9997857
37 | HexGrid-90degTilt15degRes | 1.002626 | 0.9992563 | 0.9977982 | 0.9977982 | 0.9962379 | 1.000051 | 1.001091 | 0.9924602 | 0.9977982 | 0.9924602 | 1.004821 | 0.9977982 | 1.004821 | 0.9986408 | 1.002039 | 0.9983599 | 0.9988459 | 0.9983599 | 0.998584 | 0.9984268 | 0.9992928
38 | RotRing Axis-Y Res-5.0 Theta-2.84623415 OmegaMax-90 | 1.020623 | 0.9894995 | 0.9961712 | 0.9961712 | 0.9727084 | 0.9994426 | 1.002996 | 0.9553015 | 0.9961712 | 0.9553015 | 1.033723 | 0.9961712 | 1.033723 | 0.9945124 | 1.011611 | 0.9950653 | 0.9928415 | 0.9950653 | 0.9936739 | 0.9941733 | 0.9963081
39 | RotRing Axis-Y Res-5.0 Theta-2.84623415 OmegaMax-60 Weighted | 1.059337 | 0.9659445 | 1.104105 | 1.104105 | 0.8963197 | 1.039368 | 0.9689535 | 0.8398328 | 1.104105 | 0.8398328 | 1.041063 | 1.104105 | 1.041063 | 0.9404477 | 1.003504 | 0.995 | 0.9489467 | 0.995 | 0.9877362 | 1.01101 | 0.9893653
40 | RotRing Axis-Y Res-5.0 Theta-2.84623415 OmegaMax-30 | 1.083555 | 0.9495377 | 1.150787 | 1.150787 | 0.8562531 | 1.053798 | 0.9539404 | 0.7844995 | 1.150787 | 0.7844995 | 1.056868 | 1.150787 | 1.056868 | 0.920684 | 1.003203 | 0.9973849 | 0.9303019 | 0.9973849 | 0.9854231 | 1.018496 | 0.9861549