## GossA-HW40
| 0 | 1 | 2 | 3 | 4 | 5 | 6 | 7 | 8 | 9 | 10 | 11 | 12 | 13 | 14 | 15 | 16 | 17 | 18 | 19 | 20 | 21
0 | HKL | [2, 2, 2] | [1, 1, 1] | [3, 1, 1] | [3, 3, 1] | [4, 2, 2] | [5, 1, 1] | [4, 0, 0] | [4, 2, 0] | [2, 2, 0] | [2, 0, 0] | [3, 3, 3] | 1Pair-A | 1Pair-B | 2Pairs-A | 2Pairs-B | 3Pairs-A | 3Pairs-B | 3Pairs-C | 4Pairs | 5A4F | MaxUnique
1 | EA_5 | 1.005236 | 1.005236 | 0.998269 | 1.003008 | 1.001973 | 0.9947615 | 0.9919207 | 0.9984383 | 1.002104 | 0.9919207 | 1.005236 | 1.005236 | 1.002104 | 0.9970125 | 1.000187 | 0.9997536575 | 0.9974314 | 0.9997536575 | 0.9993825 | 1.000553 | 0.9994638
2 | EA_2.5 | 1.004781 | 1.004781 | 0.9984175 | 1.002751 | 1.001802 | 0.9952107 | 0.9926125 | 0.9985745 | 1.001928 | 0.9926125 | 1.004781 | 1.004781 | 1.001928 | 0.9972703 | 1.000173 | 0.9997737 | 0.9976527 | 0.9997737 | 0.9994347 | 1.000504 | 0.9995095
3 | EA_10 | 1.006031 | 1.006031 | 0.9980092 | 1.003458 | 1.002272 | 0.993975 | 0.9907094 | 0.9982003 | 1.002414 | 0.9907094 | 1.006031 | 1.006031 | 1.002414 | 0.9965617 | 1.000212 | 0.9997183 | 0.9970442 | 0.9997183 | 0.999291 | 1.000639 | 0.9993837
4 | EA_15 | 1.006692 | 1.006692 | 0.9977927 | 1.003834 | 1.00252 | 0.9933199 | 0.9897 | 0.9980028 | 1.002673 | 0.9897 | 1.006692 | 1.006692 | 1.002673 | 0.9961866 | 1.000233 | 0.9996884 | 0.996722 | 0.9996884 | 0.9992145 | 1.00071 | 0.9993168
5 | RizzieSpiral_2.5 | 1.010555 | 1.010555 | 0.9967547 | 1.005542 | 1.003924 | 0.9901825 | 0.9849824 | 0.9968008 | 1.003449 | 0.9849824 | 1.010555 | 1.010555 | 1.003449 | 0.9942155 | 1.000102 | 0.9996621 | 0.9950619 | 0.9996621 | 0.9989353 | 1.001259 | 0.9990239
6 | RizzieSpiral_5 | 1.010339 | 1.010339 | 0.9968227 | 1.005426 | 1.003843 | 0.9903882 | 0.9852977 | 0.9968662 | 1.003374 | 0.9852977 | 1.010339 | 1.010339 | 1.003374 | 0.9943356 | 1.000098 | 0.9996699 | 0.9951646 | 0.9996699 | 0.9989581 | 1.001234 | 0.9990445
7 | RizzieSpiral_10 | 1.010277 | 1.010277 | 0.9968402 | 1.005396 | 1.003821 | 0.9904412 | 0.9853781 | 0.9968851 | 1.003358 | 0.9853781 | 1.010277 | 1.010277 | 1.003358 | 0.9943679 | 1.000099 | 0.999671 | 0.995192 | 0.999671 | 0.9989633 | 1.001226 | 0.9990496
8 | RizzieSpiral_15 | 1.008992 | 1.008992 | 0.9972516 | 1.004687 | 1.00334 | 0.9916861 | 0.9872913 | 0.9972712 | 1.002885 | 0.9872913 | 1.008992 | 1.008992 | 1.002885 | 0.9950881 | 1.000068 | 0.9997227 | 0.9958093 | 0.9997227 | 0.999105 | 1.001082 | 0.9991754
9 | CLR_5 | 1.000604 | 1.000604 | 0.9998113 | 1.000324 | 1.000225 | 0.999429 | 0.999125 | 0.9998174 | 1.000207 | 0.999125 | 1.000604 | 1.000604 | 1.000207 | 0.9996659 | 1.000009 | 0.9999788 | 0.9997144 | 0.9999788 | 0.9999369 | 1.00007 | 0.9999429
10 | CLR_2.5 | 1.000251 | 1.000251 | 0.9999224 | 1.000133 | 1.000093 | 0.9997654 | 0.9996408 | 0.9999241 | 1.000083 | 0.9996408 | 1.000251 | 1.000251 | 1.000083 | 0.9998621 | 1.000003 | 0.9999917 | 0.9998822 | 0.9999917 | 0.9999744 | 1.00003 | 0.9999766
11 | CLR_10 | 1.000411 | 1.000411 | 0.9998791 | 1.000204 | 1.000152 | 0.9996344 | 0.9994438 | 0.9998742 | 1.000116 | 0.9994438 | 1.000411 | 1.000411 | 1.000116 | 0.9997801 | 0.9999978 | 0.9999904 | 0.9998131 | 0.9999904 | 0.9999626 | 1.000052 | 0.9999643
12 | CLR_15 | 1.001437 | 1.001437 | 0.9995501 | 1.000772 | 1.000536 | 0.998639 | 0.9979137 | 0.999566 | 1.000495 | 0.9979137 | 1.001437 | 1.001437 | 1.000495 | 0.9992046 | 1.000023 | 0.9999488 | 0.9993198 | 0.9999488 | 0.9998492 | 1.000167 | 0.9998637
13 | BT8Hex_2.5 | 1.000519 | 1.000519 | 0.9998377 | 1.000278 | 1.000194 | 0.999509 | 0.9992474 | 0.9998432 | 1.000178 | 0.9992474 | 1.000519 | 1.000519 | 1.000178 | 0.9997128 | 1.000008 | 0.9999817 | 0.9997545 | 0.9999817 | 0.9999457 | 1.00006 | 0.9999508
14 | BT8Hex_5 | 1.001003 | 1.001003 | 0.9996867 | 1.000537 | 1.000374 | 0.9990522 | 0.9985474 | 0.9996971 | 1.000344 | 0.9985474 | 1.001003 | 1.001003 | 1.000344 | 0.9994456 | 1.000015 | 0.9999647 | 0.999526 | 0.9999647 | 0.9998952 | 1.000117 | 0.9999051
15 | BT8Hex_10 | 1.001919 | 1.001919 | 0.9993994 | 1.00103 | 1.000716 | 0.9981829 | 0.9972146 | 0.9994207 | 1.000662 | 0.9972146 | 1.001919 | 1.001919 | 1.000662 | 0.9989381 | 1.000031 | 0.9999316 | 0.9990919 | 0.9999316 | 0.9997986 | 1.000223 | 0.999818
16 | BT8Hex_15 | 1.002813 | 1.002813 | 0.999119 | 1.001512 | 1.001049 | 0.9973345 | 0.9959138 | 0.9991509 | 1.000972 | 0.9959138 | 1.002813 | 1.002813 | 1.000972 | 0.9984428 | 1.000045 | 0.9998994 | 0.9986682 | 0.9998994 | 0.9997043 | 1.000326 | 0.9997329
17 | Spiral2.5 | 1.000014 | 1.000014 | 0.9999951 | 1.000009 | 1.000005 | 0.9999851 | 0.9999769 | 0.9999959 | 1.000007 | 0.9999769 | 1.000014 | 1.000014 | 1.000007 | 0.9999917 | 1.000001 | 0.9999992 | 0.9999928 | 0.9999992 | 0.9999981 | 1.000001 | 0.9999984
18 | Spiral5 | 1.000003 | 1.000003 | 0.999998 | 1.000004 | 1.000001 | 0.999994 | 0.9999903 | 0.9999992 | 1.000004 | 0.9999903 | 1.000003 | 1.000003 | 1.000004 | 0.9999972 | 1.000001 | 0.9999993 | 0.9999975 | 0.9999993 | 0.999999 | 0.9999999 | 0.9999993
19 | Spiral7.5 | 0.999946 | 0.999946 | 1.000016 | 0.999972 | 0.99998 | 1.00005 | 1.000076 | 1.000016 | 0.9999828 | 1.000076 | 0.999946 | 0.999946 | 0.9999828 | 1.000029 | 0.9999996 | 1.000002 | 1.000025 | 1.000002 | 1.000005 | 0.9999935 | 1.000005
20 | Spiral10 | 0.9999367 | 0.9999367 | 1.000018 | 0.9999698 | 0.9999768 | 1.000054 | 1.000083 | 1.00002 | 0.999984 | 1.000083 | 0.9999367 | 0.9999367 | 0.999984 | 1.000033 | 1.000001 | 1.000001 | 1.000028 | 1.000001 | 1.000005 | 0.9999916 | 1.000005
21 | Spiral15 | 0.9997612 | 0.9997612 | 1.000074 | 0.9998739 | 0.9999112 | 1.000223 | 1.000341 | 1.000072 | 0.9999209 | 1.000341 | 0.9997612 | 0.9997612 | 0.9999209 | 1.000131 | 0.9999973 | 1.000008 | 1.000112 | 1.000008 | 1.000024 | 0.9999717 | 1.000022
22 | OffsetF45 | 1.000905 | 1.000905 | 0.9997217 | 1.000475 | 1.000336 | 0.9991582 | 0.9987123 | 0.9997259 | 1.000296 | 0.9987123 | 1.000905 | 1.000905 | 1.000296 | 0.9995042 | 1.000009 | 0.999971 | 0.9995767 | 0.999971 | 0.9999086 | 1.000108 | 0.9999163
23 | OffsetA45 | 1.00022 | 1.00022 | 0.9999226 | 1.000136 | 1.000084 | 0.9997658 | 0.9996365 | 0.9999353 | 1.000103 | 0.9996365 | 1.00022 | 1.00022 | 1.000103 | 0.9998699 | 1.000013 | 0.9999867 | 0.9998875 | 0.9999867 | 0.9999707 | 1.000021 | 0.9999755
24 | OffsetFTD | 0.9173777 | 0.9173777 | 1.026728 | 0.9537878 | 0.9689954 | 1.08088 | 1.124443 | 1.024766 | 0.9686982 | 1.124443 | 0.9173777 | 0.9173777 | 0.9686982 | 1.046571 | 0.9977133 | 1.003506 | 1.039956 | 1.003506 | 1.009312 | 0.990925 | 1.00821
25 | OffsetATD | 0.9778055 | 0.9778055 | 1.007111 | 0.9877329 | 0.9916862 | 1.021518 | 1.033071 | 1.006667 | 0.9918148 | 1.033071 | 0.9778055 | 0.9778055 | 0.9918148 | 1.012443 | 0.999463 | 1.000897 | 1.010666 | 1.000897 | 1.002451 | 0.9975217 | 1.002176
26 | Holden2.5 | 1.010084 | 1.010084 | 0.9968359 | 1.005431 | 1.003763 | 0.9904269 | 0.9853216 | 0.9969568 | 1.003502 | 0.9853216 | 1.010084 | 1.010084 | 1.003502 | 0.9944116 | 1.000169 | 0.9996358 | 0.9952197 | 0.9996358 | 0.9989358 | 1.001165 | 0.9990401
27 | Holden5 | 1.008144 | 1.008144 | 0.9974189 | 1.004441 | 1.003045 | 0.9921906 | 0.9880122 | 0.9975475 | 1.002911 | 0.9880122 | 1.008144 | 1.008144 | 1.002911 | 0.9954617 | 1.000165 | 0.9996893 | 0.9961141 | 0.9996893 | 0.9991217 | 1.000926 | 0.9992138
28 | Holden10 | 1.00417 | 1.00417 | 0.9986168 | 1.002405 | 1.001572 | 0.9958138 | 0.9935413 | 0.9987572 | 1.001691 | 0.9935413 | 1.00417 | 1.00417 | 1.001691 | 0.9976163 | 1.000154 | 0.9998008 | 0.9979498 | 0.9998008 | 0.9995048 | 1.000438 | 0.999571
29 | Holden15 | 1.004768 | 1.004768 | 0.998408 | 1.002773 | 1.0018 | 0.9951818 | 0.9925611 | 0.9985812 | 1.001968 | 0.9925611 | 1.004768 | 1.004768 | 1.001968 | 0.9972643 | 1.000188 | 0.9997654 | 0.9976456 | 0.9997654 | 0.9994261 | 1.000494 | 0.999505
30 | Ring Perpendicular to ND | 1.010149 | 1.010149 | 0.9968587 | 1.005374 | 1.003778 | 0.9904968 | 0.9854517 | 0.9969284 | 1.003384 | 0.9854517 | 1.010149 | 1.010149 | 1.003384 | 0.9944179 | 1.000121 | 0.9996615 | 0.9952315 | 0.9996615 | 0.9989608 | 1.001198 | 0.9990525
31 | Ring Perpendicular to RD | 0.9571 | 0.9571 | 1.013731 | 0.9763192 | 0.9839333 | 1.041548 | 1.06385 | 1.01289 | 0.98422518 | 1.06385 | 0.9571 | 0.9571 | 0.98422518 | 1.024037 | 0.9989781 | 1.001725 | 1.020602 | 1.001725 | 1.004726 | 0.9952012 | 1.0042
32 | Ring Perpendicular to TD | 1.008909 | 1.008909 | 0.9972457 | 1.00471 | 1.003315 | 0.9916676 | 0.9872459 | 0.997303 | 1.00296 | 0.9872459 | 1.008909 | 1.008909 | 1.00296 | 0.995103 | 1.000103 | 0.9997049 | 0.9958172 | 0.9997049 | 0.9990901 | 1.001053892 | 0.9991696
33 | Rotation-90detTilt | 1.017211 | 1.017211 | 0.9942279 | 1.010063 | 1.006503 | 0.98253 | 0.9730148 | 0.9948836 | 1.007185 | 0.9730148 | 1.017211 | 1.017211 | 1.007185 | 0.9900998 | 1.000706 | 0.9991367 | 0.9914758 | 0.9991367 | 0.9979095 | 1.00177 | 0.9982021
34 | HexGrid-90degTilt2.5degRes | 0.9999987 | 0.9999987 | 0.9999991 | 1.000002 | 0.9999998 | 0.9999972 | 0.999995 | 1.000001 | 1.000004 | 0.999995 | 0.9999987 | 0.9999987 | 1.000004 | 0.9999994 | 1.000001 | 0.9999992 | 0.9999993 | 0.9999992 | 0.9999992 | 0.9999991 | 0.9999996
35 | HexGrid-90degTilt5degRes | 1.000047 | 1.000047 | 0.999986 | 1.000024 | 1.000018 | 0.9999575 | 0.9999353 | 0.9999855 | 1.000014 | 0.9999353 | 1.000047 | 1.000047 | 1.000014 | 0.9999745 | 0.9999999 | 0.9999988 | 0.9999783 | 0.9999988 | 0.9999956 | 1.000006 | 0.9999958
36 | HexGrid-90degTilt10degRes | 1.000152 | 1.000152 | 0.9999494 | 1.000088 | 1.000057 | 0.999847 | 0.9997638 | 0.9999548 | 1.000062 | 0.9997638 | 1.000152 | 1.000152 | 1.000062 | 0.999913 | 1.000006 | 0.9999926 | 0.9999251 | 0.9999926 | 0.9999818 | 1.000016 | 0.9999843
37 | HexGrid-90degTilt15degRes | 1.000348 | 1.000348 | 0.999881 | 1.000208 | 1.000132 | 0.9996398 | 0.9994425 | 0.9998969 | 1.000152 | 0.9994425 | 1.000348 | 1.000348 | 1.000152 | 0.9997975 | 1.000017 | 0.9999811 | 0.9998253 | 0.9999811 | 0.9999561 | 1.000035 | 0.9999627
38 | RotRing Axis-Y Res-5.0 Theta-2.84623415 OmegaMax-90 | 1.00278 | 1.00278 | 0.9990661 | 1.001629 | 1.001051 | 0.9971734 | 0.9956331 | 0.999174 | 1.001166 | 0.9956331 | 1.00278 | 1.00278 | 1.001166 | 0.9983994 | 1.000116 | 0.9998595 | 0.9986217 | 0.9998595 | 0.9996611 | 1.000285 | 0.9997089
39 | RotRing Axis-Y Res-5.0 Theta-2.84623415 OmegaMax-60 Weighted | 1.014026 | 1.014026 | 0.9954769 | 1.007815 | 1.00526 | 0.9863132 | 0.9789488 | 0.9957928 | 1.005268 | 0.9789488 | 1.014026 | 1.014026 | 1.005268 | 0.9921082 | 1.000372 | 0.999414 | 0.9932311 | 0.999414 | 0.9984297 | 1.001549 | 0.9986125
40 | RotRing Axis-Y Res-5.0 Theta-2.84623415 OmegaMax-30 | 1.019578 | 1.019578 | 0.993692 | 1.010896 | 1.007341 | 0.9809124 | 0.9706449 | 0.9941261 | 1.007334 | 0.9706449 | 1.019578 | 1.019578 | 1.007334 | 0.9889896 | 1.000513 | 0.9991857 | 0.9905571 | 0.9991857 | 0.9978123 | 1.002165 | 0.9980656