## GossA-HW45
| 0 | 1 | 2 | 3 | 4 | 5 | 6 | 7 | 8 | 9 | 10 | 11 | 12 | 13 | 14 | 15 | 16 | 17 | 18 | 19 | 20 | 21
0 | HKL | [3, 3, 3] | [2, 2, 0] | [2, 0, 0] | [4, 0, 0] | [4, 2, 0] | [5, 1, 1] | [4, 2, 2] | [3, 1, 1] | [3, 3, 1] | [2, 2, 2] | [1, 1, 1] | 1Pair-A | 1Pair-B | 2Pairs-A | 2Pairs-B | 3Pairs-A | 3Pairs-B | 3Pairs-C | 4Pairs | 5A4F | MaxUnique
1 | EA_5 | 1.001965 | 1.000737 | 0.9970522 | 0.9970522 | 0.9994104 | 0.9980833 | 1.000737 | 0.9993666 | 1.001094 | 1.001965 | 1.001965 | 1.001965 | 1.000737 | 0.9988946 | 1.000052 | 0.9999181 | 0.9990519 | 0.9999181 | 0.9997802 | 1.000217 | 0.9998057
2 | EA_2.5 | 1.001796 | 1.000674 | 0.9973056 | 0.9973056 | 0.9994611 | 0.9982481 | 1.000674 | 0.999421 | 1.001 | 1.001796 | 1.001796 | 1.001796 | 1.000674 | 0.9989896 | 1.000047 | 0.9999252 | 0.9991334 | 0.9999252 | 0.9997991 | 1.000199 | 0.9998224
3 | EA_10 | 1.002261 | 1.000848 | 0.9966086 | 0.9966086 | 0.9993217 | 0.9977949 | 1.000848 | 0.9992713 | 1.001259 | 1.002261 | 1.002261 | 1.002261 | 1.000848 | 0.9987282 | 1.00006 | 0.9999058 | 0.9989092 | 0.9999058 | 0.9997472 | 1.00025 | 0.9997765
4 | EA_15 | 1.002507 | 1.00094 | 0.9962393 | 0.9962393 | 0.9992479 | 0.9975548 | 1.00094 | 0.9991919 | 1.001396 | 1.002507 | 1.002507 | 1.002507 | 1.00094 | 0.9985898 | 1.000066 | 0.9998955 | 0.9987905 | 0.9998955 | 0.9997196 | 1.000277 | 0.9997522
5 | RizzieSpiral_2.5 | 1.003735 | 1.001401 | 0.9943968 | 0.9943968 | 0.9988794 | 0.9963568 | 1.001401 | 0.998796 | 1.00208 | 1.003735 | 1.003735 | 1.003735 | 1.001401 | 0.9978988 | 1.000098 | 0.9998444 | 0.9981979 | 0.9998444 | 0.9995823 | 1.000413 | 0.9996307
6 | RizzieSpiral_5 | 1.003658 | 1.001372 | 0.9945138 | 0.9945138 | 0.9989027 | 0.9964328 | 1.001372 | 0.9988211 | 1.002036 | 1.003658 | 1.003658 | 1.003658 | 1.001372 | 0.9979427 | 1.000096 | 0.9998476 | 0.9982355 | 0.9998476 | 0.999591 | 1.000404 | 0.9996384
7 | RizzieSpiral_10 | 1.003637 | 1.001364 | 0.9945445 | 0.9945445 | 0.9989089 | 0.9964528 | 1.001364 | 0.9988277 | 1.002025 | 1.003637 | 1.003637 | 1.003637 | 1.001364 | 0.9979542 | 1.000096 | 0.9998485 | 0.9982454 | 0.9998485 | 0.9995933 | 1.000402 | 0.9996405
8 | RizzieSpiral_15 | 1.003167 | 1.001188 | 0.9952493 | 0.9952493 | 0.9990499 | 0.9969111 | 1.001188 | 0.9989792 | 1.001763 | 1.003167 | 1.003167 | 1.003167 | 1.001188 | 0.9982185 | 1.000083 | 0.999868 | 0.9984721 | 0.999868 | 0.9996458 | 1.00035 | 0.9996869
9 | CLR_5 | 1.000217 | 1.000081 | 0.9996751 | 0.9996751 | 0.999935 | 0.9997888 | 1.000081 | 0.9999302 | 1.000121 | 1.000217 | 1.000217 | 1.000217 | 1.000081 | 0.9998782 | 1.000006 | 0.999991 | 0.9998955 | 0.999991 | 0.9999758 | 1.000024 | 0.9999786
10 | CLR_2.5 | 1.000089 | 1.000033 | 0.9998662 | 0.9998662 | 0.9999732 | 0.999913 | 1.000033 | 0.9999713 | 1.00005 | 1.000089 | 1.000089 | 1.000089 | 1.000033 | 0.9999498 | 1.000002 | 0.9999963 | 0.999957 | 0.9999963 | 0.99999 | 1.00001 | 0.9999912
11 | CLR_10 | 1.00014 | 1.000053 | 0.9997894 | 0.9997894 | 0.9999579 | 0.9998631 | 1.000053 | 0.9999548 | 1.000078 | 1.00014 | 1.00014 | 1.00014 | 1.000053 | 0.999921 | 1.000004 | 0.9999942 | 0.9999323 | 0.9999942 | 0.9999843 | 1.000016 | 0.9999861
12 | CLR_15 | 1.000516 | 1.000194 | 0.999226 | 0.999226 | 0.9998452 | 0.9994967 | 1.000194 | 0.9998337 | 1.000287 | 1.000516 | 1.000516 | 1.000516 | 1.000194 | 0.9997097 | 1.000014 | 0.9999785 | 0.9997511 | 0.9999785 | 0.9999423 | 1.000057 | 0.999949
13 | BT8Hex_2.5 | 1.000186 | 1.00007 | 0.9997207 | 0.9997207 | 0.9999441 | 0.9998184 | 1.00007 | 0.99994 | 1.000104 | 1.000186 | 1.000186 | 1.000186 | 1.00007 | 0.9998953 | 1.000005 | 0.9999922 | 0.9999102 | 0.9999922 | 0.9999792 | 1.000021 | 0.9999816
14 | BT8Hex_5 | 1.000359 | 1.000135 | 0.9994608 | 0.9994608 | 0.9998922 | 0.9996494 | 1.000135 | 0.9998841 | 1.0002 | 1.000359 | 1.000359 | 1.000359 | 1.000135 | 0.9997978 | 1.000009 | 0.999985 | 0.9998266 | 0.999985 | 0.9999598 | 1.00004 | 0.9999645
15 | BT8Hex_10 | 1.000689 | 1.000258 | 0.9989666 | 0.9989666 | 0.9997933 | 0.9993281 | 1.000258 | 0.9997779 | 1.000384 | 1.000689 | 1.000689 | 1.000689 | 1.000258 | 0.9996125 | 1.000018 | 0.9999713 | 0.9996676 | 0.9999713 | 0.999923 | 1.000076 | 0.9999319
16 | BT8Hex_15 | 1.00101 | 1.000379 | 0.9984843 | 0.9984843 | 0.9996969 | 0.9990145 | 1.000379 | 0.9996743 | 1.000563 | 1.00101 | 1.00101 | 1.00101 | 1.000379 | 0.9994316 | 1.000027 | 0.9999579 | 0.9995125 | 0.9999579 | 0.999887 | 1.000112 | 0.9999001
17 | Spiral2.5 | 1.000006 | 1.000002 | 0.9999917 | 0.9999917 | 0.9999983 | 0.9999946 | 1.000002 | 0.9999982 | 1.000003 | 1.000006 | 1.000006 | 1.000006 | 1.000002 | 0.9999969 | 1 | 0.9999998 | 0.9999973 | 0.9999998 | 0.9999994 | 1.000001 | 0.9999995
18 | Spiral5 | 1.000002 | 1.000001 | 0.9999969 | 0.9999969 | 0.9999994 | 0.999998 | 1.000001 | 0.9999993 | 1.000001 | 1.000002 | 1.000002 | 1.000002 | 1.000001 | 0.9999988 | 1 | 0.9999999 | 0.999999 | 0.9999999 | 0.9999998 | 1 | 0.9999998
19 | Spiral7.5 | 0.999981 | 0.9999929 | 1.000028 | 1.000028 | 1.000006 | 1.000018 | 0.9999929 | 1.000006 | 0.9999894 | 0.999981 | 0.999981 | 0.999981 | 0.9999929 | 1.000011 | 0.9999995 | 1.000001 | 1.000009 | 1.000001 | 1.000002 | 0.9999979 | 1.000002
20 | Spiral10 | 0.9999789 | 0.9999921 | 1.000032 | 1.000032 | 1.000006 | 1.000021 | 0.9999921 | 1.000007 | 0.9999883 | 0.9999789 | 0.9999789 | 0.9999789 | 0.9999921 | 1.000012 | 0.9999994 | 1.000001 | 1.00001 | 1.000001 | 1.000002 | 0.9999977 | 1.000002
21 | Spiral15 | 0.9999152 | 0.9999682 | 1.000127 | 1.000127 | 1.000025 | 1.000083 | 0.9999682 | 1.000027 | 0.9999528 | 0.9999152 | 0.9999152 | 0.9999152 | 0.9999682 | 1.000048 | 0.9999978 | 1.000004 | 1.000041 | 1.000004 | 1.000009 | 0.9999906 | 1.000008
22 | OffsetF45 | 1.00032 | 1.00012 | 0.9995196 | 0.9995196 | 0.9999039 | 0.9996877 | 1.00012 | 0.9998968 | 1.000178 | 1.00032 | 1.00032 | 1.00032 | 1.00012 | 0.9998199 | 1.000008 | 0.9999867 | 0.9998455 | 0.9999867 | 0.9999642 | 1.000035 | 0.9999683
23 | OffsetA45 | 1.000087 | 1.000033 | 0.9998697 | 0.9998697 | 0.9999739 | 0.9999153 | 1.000033 | 0.999972 | 1.000048 | 1.000087 | 1.000087 | 1.000087 | 1.000033 | 0.9999511 | 1.000002 | 0.9999964 | 0.9999581 | 0.9999964 | 0.9999903 | 1.00001 | 0.9999914
24 | OffsetFTD | 0.969532 | 0.9885745 | 1.045702 | 1.045702 | 1.00914 | 1.029716 | 0.9885745 | 1.00982 | 0.9830358 | 0.969532 | 0.969532 | 0.969532 | 0.9885745 | 1.017138 | 0.9991974 | 1.00127 | 1.014699 | 1.00127 | 1.003407 | 0.9966322 | 1.003012
25 | OffsetATD | 0.9918792 | 0.9969547 | 1.012181 | 1.012181 | 1.002436 | 1.00792 | 0.9969547 | 1.002617 | 0.9954784 | 0.9918792 | 0.9918792 | 0.9918792 | 0.9969547 | 1.004568 | 0.9997861 | 1.000338 | 1.003918 | 1.000338 | 1.000908 | 0.9991023 | 1.000803
26 | Holden2.5 | 1.003628 | 1.00136 | 0.9945584 | 0.9945584 | 0.9989117 | 0.9964618 | 1.00136 | 0.9988307 | 1.00202 | 1.003628 | 1.003628 | 1.003628 | 1.00136 | 0.9979594 | 1.000096 | 0.9998488 | 0.9982498 | 0.9998488 | 0.9995943 | 1.000401 | 0.9996414
27 | Holden5 | 1.002954 | 1.001108 | 0.9955696 | 0.9955696 | 0.9991139 | 0.9971193 | 1.001108 | 0.999048 | 1.001645 | 1.002954 | 1.002954 | 1.002954 | 1.001108 | 0.9983386 | 1.000078 | 0.9998769 | 0.9985751 | 0.9998769 | 0.9996697 | 1.000326 | 0.999708
28 | Holden10 | 1.001569 | 1.000589 | 0.9976459 | 0.9976459 | 0.9995292 | 0.9984693 | 1.000589 | 0.9994941 | 1.000874 | 1.001569 | 1.001569 | 1.001569 | 1.000589 | 0.9991172 | 1.000041 | 0.9999346 | 0.9992428 | 0.9999346 | 0.9998245 | 1.000173 | 0.9998449
29 | Holden15 | 1.001804 | 1.000677 | 0.9972938 | 0.9972938 | 0.9994588 | 0.9982404 | 1.000677 | 0.9994185 | 1.001005 | 1.001804 | 1.001804 | 1.001804 | 1.000677 | 0.9989852 | 1.000048 | 0.9999248 | 0.9991296 | 0.9999248 | 0.9997983 | 1.000199 | 0.9998217
30 | Ring Perpendicular to ND | 1.003611 | 1.001354 | 0.9945835 | 0.9945835 | 0.9989167 | 0.9964781 | 1.001354 | 0.9988361 | 1.002011 | 1.003611 | 1.003611 | 1.003611 | 1.001354 | 0.9979688 | 1.000095 | 0.9998495 | 0.9982579 | 0.9998495 | 0.9995962 | 1.000399 | 0.999643
31 | Ring Perpendicular to RD | 0.9843164 | 0.9941187 | 1.023525 | 1.023525 | 1.004705 | 1.015296 | 0.9941187 | 1.005055 | 0.9912676 | 0.9843164 | 0.9843164 | 0.9843164 | 0.9941187 | 1.008822 | 0.9995868 | 1.000653 | 1.007566 | 1.000653 | 1.001754 | 0.9982664 | 1.00155
32 | Ring Perpendicular to TD | 1.003167 | 1.001188 | 0.9952497 | 0.9952497 | 0.9990499 | 0.9969113 | 1.001188 | 0.9989793 | 1.001763 | 1.003167 | 1.003167 | 1.003167 | 1.001188 | 0.9982186 | 1.000083 | 0.9998681 | 0.9984722 | 0.9998681 | 0.9996459 | 1.00035 | 0.999686945
33 | Rotation-90detTilt | 1.006536 | 1.002451 | 0.9901958 | 0.9901958 | 0.9980392 | 0.9936253 | 1.002451 | 0.9978933 | 1.003639 | 1.006536 | 1.006536 | 1.006536 | 1.002451 | 0.9963234 | 1.000172 | 0.9997277 | 0.9968467 | 0.9997277 | 0.9992691 | 1.000722 | 0.9993539
34 | HexGrid-90degTilt2.5degRes | 1.000001 | 1 | 0.9999988 | 0.9999988 | 0.9999998 | 0.9999993 | 1 | 0.9999998 | 1 | 1.000001 | 1.000001 | 1.000001 | 1 | 0.9999996 | 1 | 1 | 0.9999996 | 1 | 0.9999999 | 1 | 0.9999999
35 | HexGrid-90degTilt5degRes | 1.000016 | 1.000006 | 0.9999756 | 0.9999756 | 0.9999951 | 0.9999841 | 1.000006 | 0.9999948 | 1.000009 | 1.000016 | 1.000016 | 1.000016 | 1.000006 | 0.9999908 | 1 | 0.9999993 | 0.9999921 | 0.9999993 | 0.9999982 | 1.000002 | 0.9999984
36 | HexGrid-90degTilt10degRes | 1.000057 | 1.000022 | 0.999914 | 0.999914 | 0.9999828 | 0.9999441 | 1.000022 | 0.9999815 | 1.000032 | 1.000057 | 1.000057 | 1.000057 | 1.000022 | 0.9999678 | 1.000002 | 0.9999976 | 0.9999723 | 0.9999976 | 0.9999936 | 1.000006 | 0.9999943
37 | HexGrid-90degTilt15degRes | 1.000134 | 1.00005 | 0.9997985 | 0.9997985 | 0.9999597 | 0.999869 | 1.00005 | 0.9999567 | 1.000075 | 1.000134 | 1.000134 | 1.000134 | 1.00005 | 0.9999244 | 1.000004 | 0.9999944 | 0.9999352 | 0.9999944 | 0.999985 | 1.000015 | 0.9999867
38 | RotRing Axis-Y Res-5.0 Theta-2.84623415 OmegaMax-90 | 1.001057 | 1.000396 | 0.9984143 | 0.9984143 | 0.9996829 | 0.9989689 | 1.000396 | 0.9996593 | 1.000589 | 1.001057 | 1.001057 | 1.001057 | 1.000396 | 0.9994053 | 1.000028 | 0.999956 | 0.99949 | 0.999956 | 0.9998818 | 1.000117 | 0.9998955
39 | RotRing Axis-Y Res-5.0 Theta-2.84623415 OmegaMax-60 Weighted | 1.005159 | 1.001935 | 0.9922615 | 0.9922615 | 0.9984523 | 0.9949684 | 1.001935 | 0.9983372 | 1.002872 | 1.005159 | 1.005159 | 1.005159 | 1.001935 | 0.9970981 | 1.000136 | 0.999785 | 0.9975111 | 0.999785 | 0.9994231 | 1.00057 | 0.99949
40 | RotRing Axis-Y Res-5.0 Theta-2.84623415 OmegaMax-30 | 1.007196 | 1.002698 | 0.989206 | 0.989206 | 0.9978412 | 0.9929817 | 1.002698 | 0.9976806 | 1.004007 | 1.007196 | 1.007196 | 1.007196 | 1.002698 | 0.9959523 | 1.00019 | 0.9997002 | 0.9965284 | 0.9997002 | 0.9991953 | 1.000795 | 0.9992886