## GossA-HW50
| 0 | 1 | 2 | 3 | 4 | 5 | 6 | 7 | 8 | 9 | 10 | 11 | 12 | 13 | 14 | 15 | 16 | 17 | 18 | 19 | 20 | 21
0 | HKL | [4, 0, 0] | [4, 2, 0] | [3, 3, 3] | [2, 2, 0] | [2, 0, 0] | [3, 1, 1] | [3, 3, 1] | [2, 2, 2] | [1, 1, 1] | [5, 1, 1] | [4, 2, 2] | 1Pair-A | 1Pair-B | 2Pairs-A | 2Pairs-B | 3Pairs-A | 3Pairs-B | 3Pairs-C | 4Pairs | 5A4F | MaxUnique
1 | EA_5 | 0.9993103 | 0.9998621 | 1.00046 | 1.000172 | 0.9993103 | 0.9998518 | 1.000256 | 1.00046 | 1.00046 | 0.9995516 | 1.000172 | 1.00046 | 1.000172 | 0.9997414 | 1.000012 | 0.9999808 | 0.9997782 | 0.9999808 | 0.9999486 | 1.000051 | 0.9999545
2 | EA_2.5 | 0.9993696 | 0.9998739 | 1.00042 | 1.000158 | 0.9993696 | 0.9998645 | 1.000234 | 1.00042 | 1.00042 | 0.9995901 | 1.000158 | 1.00042 | 1.000158 | 0.9997636 | 1.000011 | 0.9999825 | 0.9997973 | 0.9999825 | 0.999953 | 1.000046 | 0.9999585
3 | EA_10 | 0.9992066 | 0.9998413 | 1.000529 | 1.000198 | 0.9992066 | 0.9998295 | 1.000295 | 1.000529 | 1.000529 | 0.9994841 | 1.000198 | 1.000529 | 1.000198 | 0.9997025 | 1.000014 | 0.999978 | 0.9997448 | 0.999978 | 0.9999408 | 1.000058 | 0.9999477
4 | EA_15 | 0.9991202 | 0.999824 | 1.000587 | 1.00022 | 0.9991202 | 0.9998109 | 1.000327 | 1.000587 | 1.000587 | 0.9994279 | 1.00022 | 1.000587 | 1.00022 | 0.9996700575 | 1.000015 | 0.9999756 | 0.999717 | 0.9999756 | 0.9999344 | 1.000065 | 0.999942
5 | RizzieSpiral_2.5 | 0.9986891 | 0.9997378 | 1.000874 | 1.000328 | 0.9986891 | 0.9997183 | 1.000487 | 1.000874 | 1.000874 | 0.9991476 | 1.000328 | 1.000874 | 1.000328 | 0.9995084 | 1.000023 | 0.9999636 | 0.9995784 | 0.9999636 | 0.9999023 | 1.000097 | 0.9999136
6 | RizzieSpiral_5 | 0.9987164 | 0.9997433 | 1.000856 | 1.000321 | 0.9987164 | 0.9997242 | 1.000476 | 1.000856 | 1.000856 | 0.9991654 | 1.000321 | 1.000856 | 1.000321 | 0.9995187 | 1.000023 | 0.9999643 | 0.9995872 | 0.9999643 | 0.9999043 | 1.000095 | 0.9999154
7 | RizzieSpiral_10 | 0.9987236 | 0.9997447 | 1.000851 | 1.000319 | 0.9987236 | 0.9997257 | 1.000474 | 1.000851 | 1.000851 | 0.9991701 | 1.000319 | 1.000851 | 1.000319 | 0.9995214 | 1.000022 | 0.9999645 | 0.9995895 | 0.9999645 | 0.9999048 | 1.000094 | 0.9999159
8 | RizzieSpiral_15 | 0.9988885 | 0.9997777 | 1.000741 | 1.000278 | 0.9988885 | 0.9997612 | 1.000413 | 1.000741 | 1.000741 | 0.9992773 | 1.000278 | 1.000741 | 1.000278 | 0.9995832 | 1.00002 | 0.9999691 | 0.9996425 | 0.9999691 | 0.9999171 | 1.000082 | 0.9999268
9 | CLR_5 | 0.999924 | 0.9999848 | 1.000051 | 1.000019 | 0.999924 | 0.9999837 | 1.000028 | 1.000051 | 1.000051 | 0.9999506 | 1.000019 | 1.000051 | 1.000019 | 0.9999715 | 1.000001 | 0.9999979 | 0.9999756 | 0.9999979 | 0.9999943 | 1.000006 | 0.999995
10 | CLR_2.5 | 0.9999687 | 0.9999937 | 1.000021 | 1.000008 | 0.9999687 | 0.9999933 | 1.000012 | 1.000021 | 1.000021 | 0.9999797 | 1.000008 | 1.000021 | 1.000008 | 0.9999883 | 1.000001 | 0.9999991 | 0.9999899 | 0.9999991 | 0.9999977 | 1.000002 | 0.9999979
11 | CLR_10 | 0.9999507 | 0.9999901 | 1.000033 | 1.000012 | 0.9999507 | 0.9999894 | 1.000018 | 1.000033 | 1.000033 | 0.999968 | 1.000012 | 1.000033 | 1.000012 | 0.9999815 | 1.000001 | 0.9999986 | 0.9999842 | 0.9999986 | 0.9999963 | 1.000004 | 0.9999968
12 | CLR_15 | 0.9998189 | 0.9999638 | 1.000121 | 1.000045 | 0.9998189 | 0.9999611 | 1.000067 | 1.000121 | 1.000121 | 0.9998823 | 1.000045 | 1.000121 | 1.000045 | 0.9999321 | 1.000003 | 0.999995 | 0.9999418 | 0.999995 | 0.9999865 | 1.000013 | 0.9999881
13 | BT8Hex_2.5 | 0.9999346 | 0.9999869 | 1.000044 | 1.000016 | 0.9999346 | 0.999986 | 1.000024 | 1.000044 | 1.000044 | 0.9999575 | 1.000016 | 1.000044 | 1.000016 | 0.9999755 | 1.000001 | 0.9999982 | 0.999979 | 0.9999982 | 0.9999951 | 1.000005 | 0.9999957
14 | BT8Hex_5 | 0.9998738 | 0.9999748 | 1.000084 | 1.000032 | 0.9998738 | 0.9999729 | 1.000047 | 1.000084 | 1.000084 | 0.999918 | 1.000032 | 1.000084 | 1.000032 | 0.9999527 | 1.000002 | 0.9999965 | 0.9999594 | 0.9999965 | 0.9999906 | 1.000009 | 0.9999917
15 | BT8Hex_10 | 0.9997582 | 0.9999516 | 1.000161 | 1.00006 | 0.9997582 | 0.999948 | 1.00009 | 1.000161 | 1.000161 | 0.9998428 | 1.00006 | 1.000161 | 1.00006 | 0.9999093 | 1.000004 | 0.9999933 | 0.9999222 | 0.9999933 | 0.999982 | 1.000018 | 0.9999841
16 | BT8Hex_15 | 0.9996454 | 0.9999291 | 1.000236 | 1.000089 | 0.9996454 | 0.9999238 | 1.000132 | 1.000236 | 1.000236 | 0.9997694 | 1.000089 | 1.000236 | 1.000089 | 0.999867 | 1.000006 | 0.9999901 | 0.9998859 | 0.9999901 | 0.9999736 | 1.000026 | 0.9999766
17 | Spiral2.5 | 0.9999981 | 0.9999996 | 1.000001 | 1 | 0.9999981 | 0.9999996 | 1.000001 | 1.000001 | 1.000001 | 0.9999987 | 1 | 1.000001 | 1 | 0.9999993 | 1 | 0.9999999 | 0.9999994 | 0.9999999 | 0.9999999 | 1 | 0.9999999
18 | Spiral5 | 0.9999993 | 0.9999999 | 1 | 1 | 0.9999993 | 0.9999998 | 1 | 1 | 1 | 0.9999995 | 1 | 1 | 1 | 0.9999997 | 1 | 1 | 0.9999998 | 1 | 0.9999999 | 1 | 1
19 | Spiral7.5 | 1.000007 | 1.000001 | 0.9999956 | 0.9999983 | 1.000007 | 1.000001 | 0.9999975 | 0.9999956 | 0.9999956 | 1.000004 | 0.9999983 | 0.9999956 | 0.9999983 | 1.000002 | 0.9999999 | 1 | 1.000002 | 1 | 1 | 0.9999995 | 1
20 | Spiral10 | 1.000007 | 1.000001 | 0.9999951 | 0.9999982 | 1.000007 | 1.000002 | 0.9999973 | 0.9999951 | 0.9999951 | 1.000005 | 0.9999982 | 0.9999951 | 0.9999982 | 1.000003 | 0.9999999 | 1 | 1.000002 | 1 | 1.000001 | 0.9999995 | 1
21 | Spiral15 | 1.00003 | 1.000006 | 0.9999802 | 0.9999926 | 1.00003 | 1.000006 | 0.999989 | 0.9999802 | 0.9999802 | 1.000019 | 0.9999926 | 0.9999802 | 0.9999926 | 1.000011 | 0.9999995 | 1.000001 | 1.00001 | 1.000001 | 1.000002 | 0.9999978 | 1.000002
22 | OffsetF45 | 0.9998876 | 0.9999775 | 1.000075 | 1.000028 | 0.9998876 | 0.9999759 | 1.000042 | 1.000075 | 1.000075 | 0.9999269 | 1.000028 | 1.000075 | 1.000028 | 0.9999579 | 1.000002 | 0.9999969 | 0.9999639 | 0.9999969 | 0.9999916 | 1.000008 | 0.9999926
23 | OffsetA45 | 0.9999695 | 0.9999939 | 1.00002 | 1.000008 | 0.9999695 | 0.9999935 | 1.000011 | 1.00002 | 1.00002 | 0.9999802 | 1.000008 | 1.00002 | 1.000008 | 0.9999886 | 1.000001 | 0.9999992 | 0.9999902 | 0.9999992 | 0.9999977 | 1.000002 | 0.999998
24 | OffsetFTD | 1.010692 | 1.002138 | 0.9928718 | 0.9973269 | 1.010692 | 1.002298 | 0.9960311 | 0.9928718 | 0.9928718 | 1.006952 | 0.9973269 | 0.9928718 | 0.9973269 | 1.00401 | 0.9998122 | 1.000297 | 1.003439 | 1.000297 | 1.000797 | 0.9992121 | 1.000705
25 | OffsetATD | 1.00285 | 1.00057 | 0.9981001 | 0.9992875 | 1.00285 | 1.000612 | 0.9989421 | 0.9981001 | 0.9981001 | 1.001853 | 0.9992875 | 0.9981001 | 0.9992875 | 1.001069 | 0.9999499 | 1.000079 | 1.000917 | 1.000079 | 1.000212 | 0.99979 | 1.000188
26 | Holden2.5 | 0.9987269 | 0.9997454 | 1.000849 | 1.000318 | 0.9987269 | 0.9997264 | 1.000473 | 1.000849 | 1.000849 | 0.9991722 | 1.000318 | 1.000849 | 1.000318 | 0.9995226 | 1.000022 | 0.9999646 | 0.9995905 | 0.9999646 | 0.9999051 | 1.000094 | 0.9999161
27 | Holden5 | 0.9989635 | 0.9997927 | 1.000691 | 1.000259 | 0.9989635 | 0.9997773 | 1.000385 | 1.000691 | 1.000691 | 0.999326 | 1.000259 | 1.000691 | 1.000259 | 0.9996113 | 1.000018 | 0.9999712 | 0.9996666 | 0.9999712 | 0.9999227 | 1.000076 | 0.9999317
28 | Holden10 | 0.9994492 | 0.9998898 | 1.000367 | 1.000138 | 0.9994492 | 0.9998817 | 1.000204 | 1.000367 | 1.000367 | 0.9996419 | 1.000138 | 1.000367 | 1.000138 | 0.9997935 | 1.00001 | 0.9999847 | 0.9998229 | 0.9999847 | 0.9999589 | 1.000041 | 0.9999637
29 | Holden15 | 0.9993669 | 0.9998734 | 1.000422 | 1.000158 | 0.9993669 | 0.999864 | 1.000235 | 1.000422 | 1.000422 | 0.9995883 | 1.000158 | 1.000422 | 1.000158 | 0.9997626 | 1.000011 | 0.9999824 | 0.9997964 | 0.9999824 | 0.9999528 | 1.000047 | 0.9999583
30 | Ring Perpendicular to ND | 0.9987328 | 0.9997466 | 1.00084483 | 1.000317 | 0.9987328 | 0.9997277 | 1.00047039 | 1.00084483 | 1.00084483 | 0.999176 | 1.000317 | 1.00084483 | 1.000317 | 0.9995248 | 1.000022 | 0.9999648 | 0.9995924 | 0.9999648 | 0.9999055 | 1.000093 | 0.9999165
31 | Ring Perpendicular to RD | 1.005504 | 1.001101 | 0.9963307 | 0.998624 | 1.005504 | 1.001183 | 0.997957 | 0.9963307 | 0.9963307 | 1.003579 | 0.998624 | 0.9963307 | 0.998624 | 1.002064 | 0.9999033 | 1.000153 | 1.00177 | 1.000153 | 1.00041 | 0.9995944 | 1.000363
32 | Ring Perpendicular to TD | 0.9988886 | 0.9997777 | 1.000741 | 1.000278 | 0.9988886 | 0.9997612 | 1.000413 | 1.000741 | 1.000741 | 0.9992774 | 1.000278 | 1.000741 | 1.000278 | 0.9995832 | 1.00002 | 0.9999691 | 0.99964255 | 0.9999691 | 0.9999171 | 1.000082 | 0.9999268
33 | Rotation-90detTilt | 0.9977062 | 0.9995412 | 1.001529 | 1.000573 | 0.9977062 | 0.9995071 | 1.000851 | 1.001529 | 1.001529 | 0.9985086 | 1.000573 | 1.001529 | 1.000573 | 0.9991398 | 1.00004 | 0.9999363 | 0.9992623 | 0.9999363 | 0.999829 | 1.000169 | 0.9998488
34 | HexGrid-90degTilt2.5degRes | 0.9999997 | 0.9999999 | 1 | 1 | 0.9999997 | 0.9999999 | 1 | 1 | 1 | 0.9999998 | 1 | 1 | 1 | 0.9999999 | 1 | 1 | 0.9999999 | 1 | 1 | 1 | 1
35 | HexGrid-90degTilt5degRes | 0.9999943 | 0.9999989 | 1.000004 | 1.000001 | 0.9999943 | 0.9999988 | 1.000002 | 1.000004 | 1.000004 | 0.9999963 | 1.000001 | 1.000004 | 1.000001 | 0.9999979 | 1 | 0.9999998 | 0.9999982 | 0.9999998 | 0.9999996 | 1 | 0.9999996
36 | HexGrid-90degTilt10degRes | 0.9999799 | 0.999996 | 1.000013 | 1.000005 | 0.9999799 | 0.9999957 | 1.000007 | 1.000013 | 1.000013 | 0.9999869 | 1.000005 | 1.000013 | 1.000005 | 0.9999925 | 1 | 0.9999994 | 0.9999935 | 0.9999994 | 0.9999985 | 1.000001 | 0.9999987
37 | HexGrid-90degTilt15degRes | 0.9999529 | 0.9999906 | 1.000031 | 1.000012 | 0.9999529 | 0.9999899 | 1.000017 | 1.000031 | 1.000031 | 0.9999694 | 1.000012 | 1.000031 | 1.000012 | 0.9999823 | 1.000001 | 0.9999987 | 0.9999848 | 0.9999987 | 0.9999965 | 1.000003 | 0.9999969
38 | RotRing Axis-Y Res-5.0 Theta-2.84623415 OmegaMax-90 | 0.999629 | 0.9999258 | 1.000247 | 1.000093 | 0.999629 | 0.9999203 | 1.000138 | 1.000247 | 1.000247 | 0.9997588 | 1.000093 | 1.000247 | 1.000093 | 0.9998609 | 1.000007 | 0.9999897 | 0.9998807 | 0.9999897 | 0.9999723 | 1.000027 | 0.9999756
39 | RotRing Axis-Y Res-5.0 Theta-2.84623415 OmegaMax-60 Weighted | 0.9981895 | 0.9996379 | 1.001207 | 1.000453 | 0.9981895 | 0.999611 | 1.000672 | 1.001207 | 1.001207 | 0.9988228 | 1.000453 | 1.001207 | 1.000453 | 0.9993211 | 1.000032 | 0.9999497 | 0.9994177 | 0.9999497 | 0.999865 | 1.000133 | 0.9998807
40 | RotRing Axis-Y Res-5.0 Theta-2.84623415 OmegaMax-30 | 0.9974747 | 0.9994949 | 1.001684 | 1.000631 | 0.9974747 | 0.9994574 | 1.000937 | 1.001684 | 1.001684 | 0.998358 | 1.000631 | 1.001684 | 1.000631 | 0.999053 | 1.000044 | 0.9999299 | 0.9991878 | 0.9999299 | 0.9998117 | 1.000186 | 0.9998336