## GossF-HW25
| 0 | 1 | 2 | 3 | 4 | 5 | 6 | 7 | 8 | 9 | 10 | 11 | 12 | 13 | 14 | 15 | 16 | 17 | 18
0 | HKL | [1, 1, 0] | [2, 2, 2] | [3, 1, 0] | [3, 2, 1] | [2, 1, 1] | [4, 0, 0] | [2, 2, 0] | [2, 0, 0] | 1Pair-A | 1Pair-B | 2Pairs-A | 2Pairs-B | 3Pairs-A | 3Pairs-B | 3Pairs-C | 4Pairs | 5A4F | MaxUnique
1 | EA_5 | 1.044775 | 1.011428 | 0.9654287 | 1.01652 | 1.004893 | 0.9264285 | 1.044775 | 0.9264285 | 1.044775 | 1.004893 | 0.9656606 | 0.9656606 | 0.9655833 | 0.9920322 | 0.9920322 | 1.005218 | 1.005218 | 0.9949123
2 | EA_2.5 | 1.042072 | 1.008957 | 0.9683816 | 1.015218 | 1.004167 | 0.9317019 | 1.042072 | 0.9317019 | 1.042072 | 1.004167 | 0.9679342 | 0.9679342 | 0.9680834 | 0.9926468 | 0.9926468 | 1.005003 | 1.005003 | 0.9950829
3 | EA_10 | 1.049889 | 1.015435 | 0.9602389 | 1.018809 | 1.006018 | 0.9171159 | 1.049889 | 0.9171159 | 1.049889 | 1.006018 | 0.961567 | 0.961567 | 0.9611243 | 0.9910078 | 0.9910078 | 1.005728 | 1.005728 | 0.9945842
4 | EA_15 | 1.05464 | 1.018361 | 0.9558904 | 1.020724 | 1.006767 | 0.9092555 | 1.05464 | 0.9092555 | 1.05464 | 1.006767 | 0.9580114 | 0.9580114 | 0.9573044 | 0.990221 | 0.990221 | 1.006326 | 1.006326 | 0.9942731
5 | RizzieSpiral_2.5 | 0.9341553 | 1.187927 | 0.9392954 | 1.021033 | 1.056786 | 0.9546736 | 0.9341553 | 0.9546736 | 0.9341553 | 1.056786 | 1.00573 | 1.00573 | 0.9835849 | 0.9818715 | 0.9818715 | 0.9699424 | 0.9699424 | 1.015645
6 | RizzieSpiral_5 | 0.9348891 | 1.185041 | 0.9405539 | 1.020494 | 1.055722 | 0.9565206 | 0.9348891 | 0.9565206 | 0.9348891 | 1.055722 | 1.006121 | 1.006121 | 0.9842656 | 0.9823773 | 0.9823773 | 0.9705053 | 0.9705053 | 1.015537
7 | RizzieSpiral_10 | 0.9361881 | 1.183126 | 0.9408432 | 1.020418 | 1.05508 | 0.9564019 | 0.9361881 | 0.9564019 | 0.9361881 | 1.05508 | 1.005741 | 1.005741 | 0.9841083 | 0.9825566 | 0.9825566 | 0.9709645 | 0.9709645 | 1.015343
8 | RizzieSpiral_15 | 0.9347449 | 1.171685 | 0.9486701 | 1.016849 | 1.050637 | 0.9704365 | 0.9347449 | 0.9704365 | 0.9347449 | 1.050637 | 1.010537 | 1.010537 | 0.9899145 | 0.9852728 | 0.9852728 | 0.9726408 | 0.9726408 | 1.015504
9 | CLR_5 | 0.9980845 | 1.008824 | 0.9964161 | 1.001346 | 1.002688 | 0.9962119 | 0.9980845 | 0.9962119 | 0.9980845 | 1.002688 | 0.99945 | 0.99945 | 0.9984387 | 0.9989948 | 0.9989948 | 0.9987673 | 0.9987673 | 1.000595
10 | CLR_2.5 | 0.9987632 | 1.004164 | 0.9985352 | 1.000517 | 1.001239 | 0.9987807 | 0.9987632 | 0.9987807 | 0.9987632 | 1.001239 | 1.00001 | 1.00001 | 0.9995183 | 0.9995943 | 0.9995943 | 0.9993865 | 0.9993865 | 1.000333
11 | CLR_10 | 0.9941931 | 1.011183 | 0.9977881 | 1.000485 | 1.003074 | 1.001067 | 0.9941931 | 1.001067 | 0.9941931 | 1.003074 | 1.00207 | 1.00207 | 1.000643 | 0.9994446 | 0.9994446 | 0.9981317 | 0.9981317 | 1.001298
12 | CLR_15 | 0.9961853 | 1.020264 | 0.9914294 | 1.003248 | 1.006154 | 0.990606 | 0.9961853 | 0.990606 | 0.9961853 | 1.006154 | 0.9983801 | 0.9983801 | 0.9960632 | 0.9976485 | 0.9976485 | 0.9972827 | 0.9972827 | 1.001314
13 | BT8Hex_2.5 | 0.9984802 | 1.007479 | 0.9969115 | 1.001161 | 1.002264 | 0.9967111 | 0.9984802 | 0.9967111 | 0.9984802 | 1.002264 | 0.9994874 | 0.9994874 | 0.9986287 | 0.9991516 | 0.9991516 | 0.9989838 | 0.9989838 | 1.000501
14 | BT8Hex_5 | 0.9969679 | 1.014509 | 0.9940434 | 1.00224 | 1.00441 | 0.9936589 | 0.9969679 | 0.9936589 | 0.9969679 | 1.00441 | 0.9990345 | 0.9990345 | 0.9973708 | 0.9983457 | 0.9983457 | 0.9980012 | 0.9980012 | 1.000972
15 | BT8Hex_10 | 0.9949831 | 1.027003 | 0.988552 | 1.004336 | 1.008185 | 0.987461 | 0.9949831 | 0.987461 | 0.9949831 | 1.008185 | 0.9978228 | 0.9978228 | 0.9947325 | 0.9968762 | 0.9968762 | 0.996403 | 0.996403 | 1.001753
16 | BT8Hex_15 | 0.9930057 | 1.039218 | 0.9832016 | 1.00638 | 1.011884 | 0.9813809 | 0.9930057 | 0.9813809 | 0.9930057 | 1.011884 | 0.9966323 | 0.9966323 | 0.9921554 | 0.9954234 | 0.9954234 | 0.994819 | 0.994819 | 1.002512
17 | Spiral2.5 | 1.000321 | 0.9998498 | 0.9998934 | 1.000054 | 0.9999446 | 0.9997197 | 1.000321 | 0.9997197 | 1.000321 | 0.9999446 | 0.9998322 | 0.9998322 | 0.9998526 | 0.9999951 | 0.9999951 | 1.000077 | 1.000077 | 0.9999638
18 | Spiral5 | 1.000647 | 0.9994621 | 0.9999341 | 1.00004 | 0.99979 | 0.9997111 | 1.000647 | 0.9997111 | 1.000647 | 0.99979 | 0.9997505 | 0.9997505 | 0.9998117 | 1.000049 | 1.000049 | 1.000199 | 1.000199 | 0.9999306
19 | Spiral7.5 | 1.000552 | 0.999008 | 1.000283 | 0.9998737 | 0.9995946 | 1.000397 | 1.000552 | 1.000397 | 1.000552 | 0.9995946 | 0.9999958 | 0.9999958 | 1.000092 | 1.000181 | 1.000181 | 1.000274 | 1.000274 | 0.9999514
20 | Spiral10 | 1.001569 | 0.9980177 | 1.000268 | 0.9998959 | 0.9992076 | 1.000099 | 1.001569 | 1.000099 | 1.001569 | 0.9992076 | 0.9996535 | 0.9996535 | 0.9998584 | 1.000292 | 1.000292 | 1.000611 | 1.000611 | 0.9998429
21 | Spiral15 | 1.00178 | 0.9962192 | 1.001297 | 0.9994059 | 0.9984289 | 1.002058 | 1.00178 | 1.002058 | 1.00178 | 0.9984289 | 1.000243 | 1.000243 | 1.000594 | 1.000756 | 1.000756 | 1.001012 | 1.001012 | 0.9998648
22 | OffsetF45 | 0.9877932 | 1.012353 | 0.9958367 | 1.003277 | 1.009649 | 0.9842976 | 0.9877932 | 0.9842976 | 0.9877932 | 1.009649 | 0.9969733 | 0.9969733 | 0.9965944 | 0.9939133 | 0.9939133 | 0.9923833 | 0.9923833 | 0.9988678
23 | OffsetA45 | 1.012417 | 1.00177 | 0.9972891 | 0.9991714 | 0.9937204 | 1.008235 | 1.012417 | 1.008235 | 1.012417 | 0.9937204 | 1.000978 | 1.000978 | 0.9997483 | 1.004791 | 1.004791 | 1.006698 | 1.006698 | 1.002101
24 | OffsetFTD | 0.7094658 | 0.4456681 | 1.517071 | 0.7599733 | 0.7807583 | 1.987291 | 0.7094658 | 1.987291 | 0.7094658 | 0.7807583 | 1.384025 | 1.384025 | 1.428374 | 1.159172 | 1.159172 | 1.046745 | 1.046745 | 1.033371
25 | OffsetATD | 0.9568376 | 0.800105 | 1.137939 | 0.940843 | 0.9342609 | 1.220094 | 0.9568376 | 1.220094 | 0.9568376 | 0.9342609 | 1.077178 | 1.077178 | 1.097431 | 1.037064 | 1.037064 | 1.017008 | 1.017008 | 0.9983466
26 | Holden2.5 | 0.977848 | 1.136541 | 0.9396545 | 1.023289 | 1.041989 | 0.9298906 | 0.977848 | 0.9298906 | 0.977848 | 1.041989 | 0.9859397 | 0.9859397 | 0.9705113 | 0.9832425 | 0.9832425 | 0.9818939 | 0.9818939 | 1.008202
27 | Holden5 | 0.9983778 | 1.093003 | 0.9503312 | 1.020105 | 1.029046 | 0.9325039 | 0.9983778 | 0.9325039 | 0.9983778 | 1.029046 | 0.980775 | 0.980775 | 0.970627 | 0.9866426 | 0.9866426 | 0.9895764 | 0.9895764 | 1.003894
28 | Holden10 | 1.038557 | 1.005849 | 0.9723126 | 1.01342 | 1.003075 | 0.9392126 | 1.038557 | 0.9392126 | 1.038557 | 1.003075 | 0.9711438 | 0.9711438 | 0.9715334 | 0.993615 | 0.993615 | 1.004851 | 1.004851 | 0.9954044
29 | Holden15 | 1.051759 | 1.000166 | 0.9677913 | 1.015656 | 1.000799 | 0.9278781 | 1.051759 | 0.9278781 | 1.051759 | 1.000799 | 0.9643383 | 0.9643383 | 0.9654893 | 0.9934784 | 0.9934784 | 1.008048 | 1.008048 | 0.9940081
30 | Ring Perpendicular to ND | 0.9514723 | 1.16713988 | 0.9406246 | 1.02101 | 1.049626 | 0.9499234 | 0.9514723 | 0.9499234 | 0.9514723 | 1.049626 | 0.9997747 | 0.9997747 | 0.980058 | 0.9836739 | 0.9836739 | 0.9756235 | 0.9756235 | 1.013299
31 | Ring Perpendicular to RD | 0.9505446 | 0.6172964 | 1.262084 | 0.8809991 | 0.8523795 | 1.463372 | 0.9505446 | 1.463372 | 0.9505446 | 0.8523795 | 1.157876 | 1.157876 | 1.192612 | 1.088765 | 1.088765 | 1.05421 | 1.05421 | 1.004446
32 | Ring Perpendicular to TD | 0.9567933 | 1.149672 | 0.9477376 | 1.017976 | 1.043154 | 0.9600666 | 0.9567933 | 0.9600666 | 0.9567933 | 1.043154 | 1.00161 | 1.00161 | 0.9836527 | 0.9866713 | 0.9866713 | 0.9792018 | 0.9792018 | 1.012567
33 | Rotation-90detTilt | 1.203606 | 0.9839853 | 0.8827069 | 1.057628 | 0.9975545 | 0.7301795 | 1.203606 | 0.7301795 | 1.203606 | 0.9975545 | 0.863867 | 0.863867 | 0.8701469 | 0.9771134 | 0.9771134 | 1.033737 | 1.033737 | 0.9759434
34 | HexGrid-90degTilt2.5degRes | 1.000807 | 0.9990579 | 0.9999642 | 1.000075 | 0.9997737 | 0.9993719 | 1.000807 | 0.9993719 | 1.000807 | 0.9997737 | 0.9995728 | 0.9995728 | 0.9997033 | 0.9999841 | 0.9999841 | 1.00019 | 1.00019 | 0.9998416
35 | HexGrid-90degTilt5degRes | 0.999433 | 1.001251 | 0.9997389 | 1.00005 | 1.000303 | 1.000143 | 0.999433 | 1.000143 | 0.999433 | 1.000303 | 1.000223 | 1.000223 | 1.000062 | 0.9999597 | 0.9999597 | 0.9998281 | 0.9998281 | 1.000153
36 | HexGrid-90degTilt10degRes | 1.001378 | 1.000001 | 0.9990011 | 1.000534 | 1.000186 | 0.997469 | 1.001378 | 0.997469 | 1.001378 | 1.000186 | 0.9988275 | 0.9988275 | 0.9988854 | 0.9996777 | 0.9996777 | 1.000103 | 1.000103 | 0.9997615
37 | HexGrid-90degTilt15degRes | 1.004821 | 0.9977982 | 0.9976304 | 1.001442 | 1.000051 | 0.9924602 | 1.004821 | 0.9924602 | 1.004821 | 1.000051 | 0.9962558 | 0.9962558 | 0.996714 | 0.999111 | 0.999111 | 1.000539 | 1.000539 | 0.9990339
38 | RotRing Axis-Y Res-5.0 Theta-2.84623415 OmegaMax-90 | 1.033723 | 0.9961712 | 0.9810375 | 1.009437 | 0.9994426 | 0.9553015 | 1.033723 | 0.9553015 | 1.033723 | 0.9994426 | 0.977372 | 0.977372 | 0.9785939 | 0.9961558 | 0.9961558 | 1.005548 | 1.005548 | 0.9958522
39 | RotRing Axis-Y Res-5.0 Theta-2.84623415 OmegaMax-60 Weighted | 1.041063 | 1.104105 | 0.9126092 | 1.039862 | 1.039368 | 0.8398328 | 1.041063 | 0.8398328 | 1.041063 | 1.039368 | 0.9396002 | 0.9396002 | 0.9306032 | 0.973421 | 0.973421 | 0.9903314 | 0.9903314 | 0.9961397
40 | RotRing Axis-Y Res-5.0 Theta-2.84623415 OmegaMax-30 | 1.056868 | 1.150787 | 0.8776772 | 1.054693 | 1.053798 | 0.7844995 | 1.056868 | 0.7844995 | 1.056868 | 1.053798 | 0.9191487 | 0.9191487 | 0.9053249 | 0.9650553 | 0.9650553 | 0.9880085 | 0.9880085 | 0.9963872