## GossF-HW30
| 0 | 1 | 2 | 3 | 4 | 5 | 6 | 7 | 8 | 9 | 10 | 11 | 12 | 13 | 14 | 15 | 16 | 17 | 18
0 | HKL | [3, 2, 1] | [1, 1, 0] | [2, 2, 2] | [3, 1, 0] | [2, 2, 0] | [2, 0, 0] | [2, 1, 1] | [4, 0, 0] | 1Pair-A | 1Pair-B | 2Pairs-A | 2Pairs-B | 3Pairs-A | 3Pairs-B | 3Pairs-C | 4Pairs | 5A4F | MaxUnique
1 | EA_5 | 1.009133 | 1.016524 | 1.014745 | 0.9806777 | 1.016524 | 0.9609772 | 1.006091 | 0.9609772 | 1.016524 | 1.006091 | 0.9835341 | 0.9835341 | 0.9825819 | 0.9945306 | 0.9945306 | 1.000029 | 1.000029 | 0.9980245
2 | EA_2.5 | 1.008374 | 1.015453 | 1.013076 | 0.9823287 | 1.015453 | 0.9640886 | 1.005461 | 0.9640886 | 1.015453 | 1.005461 | 0.984775 | 0.984775 | 0.9839596 | 0.9950009 | 0.9950009 | 1.000114 | 1.000114 | 0.9981302
3 | EA_10 | 1.010465 | 1.018493 | 1.017572 | 0.9777844 | 1.018493 | 0.9554859 | 1.007161 | 0.9554859 | 1.018493 | 1.007161 | 0.9813233 | 0.9813233 | 0.9801437 | 0.9937131 | 0.9937131 | 0.9999081 | 0.9999081 | 0.9978267
4 | EA_15 | 1.01158 | 1.020254 | 1.019802 | 0.9753707 | 1.020254 | 0.9508553 | 1.00801 | 0.9508553 | 1.020254 | 1.00801 | 0.9794327 | 0.9794327 | 0.9780787 | 0.9930398 | 0.9930398 | 0.9998434 | 0.9998434 | 0.9976454
5 | RizzieSpiral_2.5 | 1.014481 | 0.9890041 | 1.074507 | 0.9647005 | 0.9890041 | 0.9520526 | 1.024965 | 0.9520526 | 0.9890041 | 1.024965 | 0.988509 | 0.988509 | 0.9805729 | 0.9886741 | 0.9886741 | 0.9887566 | 0.9887566 | 1.003285
6 | RizzieSpiral_5 | 1.014159 | 0.9890127 | 1.073222 | 0.9654424 | 0.9890127 | 0.9532307 | 1.024507 | 0.9532307 | 0.9890127 | 1.024507 | 0.9888691 | 0.9888691 | 0.9810602 | 0.9889169 | 0.9889169 | 0.9889409 | 0.9889409 | 1.003262
7 | RizzieSpiral_10 | 1.014094 | 0.9893183 | 1.072556 | 0.9656267 | 0.9893183 | 0.9533598 | 1.02429 | 0.9533598 | 0.9893183 | 1.02429 | 0.988825 | 0.988825 | 0.9810922 | 0.9889894 | 0.9889894 | 0.9890716 | 0.9890716 | 1.003208
8 | RizzieSpiral_15 | 1.012053 | 0.9877849 | 1.066504 | 0.9701554 | 0.9877849 | 0.9613779 | 1.02204 | 0.9613779 | 0.9877849 | 1.02204 | 0.9917091 | 0.9917091 | 0.9845245 | 0.990401 | 0.990401 | 0.989747 | 0.989747 | 1.003319
9 | CLR_5 | 1.000875 | 0.9998942 | 1.003739 | 0.9979353 | 0.9998942 | 0.9968937 | 1.001279 | 0.9968937 | 0.9998942 | 1.001279 | 0.9990865 | 0.9990865 | 0.9987027 | 0.9993557 | 0.9993557 | 0.9994903 | 0.9994903 | 1.000103
10 | CLR_2.5 | 1.000351 | 0.9998257 | 1.001686 | 0.999154 | 0.9998257 | 0.9988067 | 1.000567 | 0.9988067 | 0.9998257 | 1.000567 | 0.9996869 | 0.9996869 | 0.9995093 | 0.9997332 | 0.9997332 | 0.9997563 | 0.9997563 | 1.000065
11 | CLR_10 | 1.00047 | 0.9985946 | 1.003925 | 0.9987038 | 0.9985946 | 0.9988673 | 1.001242 | 0.9988673 | 0.9985946 | 1.001242 | 1.000055 | 1.000055 | 0.9996045 | 0.9995681 | 0.9995681 | 0.9993247 | 0.9993247 | 1.000301
12 | CLR_15 | 1.002099 | 0.9999501 | 1.008692 | 0.9950734 | 0.9999501 | 0.9924821 | 1.002983 | 0.9924821 | 0.9999501 | 1.002983 | 0.9977323 | 0.9977323 | 0.996846 | 0.9984716 | 0.9984716 | 0.9988412 | 0.9988412 | 1.000213
13 | BT8Hex_2.5 | 1.000754 | 0.9999408 | 1.003183 | 0.9982234 | 0.9999408 | 0.9973134 | 1.001089 | 0.9973134 | 0.9999408 | 1.001089 | 0.9992013 | 0.9992013 | 0.9988754 | 0.9994478 | 0.9994478 | 0.999571 | 0.999571 | 1.000084
14 | BT8Hex_5 | 1.001455 | 0.9998626 | 1.006166 | 0.9965714 | 0.9998626 | 0.9948235 | 1.002111 | 0.9948235 | 0.9998626 | 1.002111 | 0.9984671 | 0.9984671 | 0.9978352 | 0.9989323 | 0.9989323 | 0.9991648 | 0.9991648 | 1.000165
15 | BT8Hex_10 | 1.002802 | 0.9999506 | 1.011588 | 0.9934218 | 0.9999506 | 0.9899565 | 1.003976 | 0.9899565 | 0.9999506 | 1.003976 | 0.9969662 | 0.9969662 | 0.9957847 | 0.997961 | 0.997961 | 0.9984584 | 0.9984584 | 1.000283
16 | BT8Hex_15 | 1.004117 | 1.000029 | 1.016885 | 0.9903485 | 1.000029 | 0.9852069 | 1.005799 | 0.9852069 | 1.000029 | 1.005799 | 0.995503 | 0.995503 | 0.9937848 | 0.9970118 | 0.9970118 | 0.9977662 | 0.9977662 | 1.000398
17 | Spiral2.5 | 1.000029 | 1.000097 | 0.9999885 | 0.9999437 | 1.000097 | 0.9998628 | 1 | 0.9998628 | 1.000097 | 1 | 0.9999316 | 0.9999316 | 0.9999357 | 0.9999868 | 0.9999868 | 1.000014 | 1.000014 | 0.9999869
18 | Spiral5 | 1.000019 | 1.000172 | 0.9998549 | 0.9999736 | 1.000172 | 0.9998763 | 0.9999553 | 0.9998763 | 1.000172 | 0.9999553 | 0.9999158 | 0.9999158 | 0.9999351 | 1.000001 | 1.000001 | 1.000044 | 1.000044 | 0.9999752
19 | Spiral7.5 | 0.999926 | 1.000092 | 0.9995987 | 1.000177 | 1.000092 | 1.000246 | 0.9998577 | 1.000246 | 1.000092 | 0.9998577 | 1.000052 | 1.000052 | 1.000093 | 1.000065 | 1.000065 | 1.000072 | 1.000072 | 0.9999828
20 | Spiral10 | 0.9999322 | 1.000349 | 0.9992974 | 1.000187 | 1.000349 | 1.000141 | 0.9997604 | 1.000141 | 1.000349 | 0.9997604 | 0.9999507 | 0.9999507 | 1.000029 | 1.000084 | 1.000084 | 1.00015 | 1.00015 | 0.9999445
21 | Spiral15 | 0.9996584 | 1.000231 | 0.9983957 | 1.000797 | 1.000231 | 1.001199 | 0.999423 | 1.001199 | 1.000231 | 0.999423 | 1.000311 | 1.000311 | 1.000473 | 1.000284 | 1.000284 | 1.000271 | 1.000271 | 0.9999505
22 | OffsetF45 | 1.00136 | 0.998539 | 1.006068 | 0.9970637 | 0.998539 | 0.9948999 | 1.002521 | 0.9948999 | 0.998539 | 1.002521 | 0.9987102 | 0.9987102 | 0.9981614 | 0.9986532 | 0.9986532 | 0.9986246 | 0.9986246 | 1.000075
23 | OffsetA45 | 1.000325 | 1.00215 | 1.000108 | 0.9990154 | 1.00215 | 0.9988911 | 0.999574 | 0.9988911 | 1.00215 | 0.999574 | 0.9992325 | 0.9992325 | 0.9991602 | 1.000205 | 1.000205 | 1.000691 | 1.000691 | 1.000011
24 | OffsetFTD | 0.8645978 | 0.8489903 | 0.661632 | 1.295572 | 0.8489903 | 1.54808 | 0.8710206 | 1.54808 | 0.8489903 | 0.8710206 | 1.20955 | 1.20955 | 1.238224 | 1.089364 | 1.089364 | 1.02927 | 1.02927 | 1.014982
25 | OffsetATD | 0.9648906 | 0.9711562 | 0.8961192 | 1.078494 | 0.9711562 | 1.137269 | 0.9623122 | 1.137269 | 0.9711562 | 0.9623122 | 1.049791 | 1.049791 | 1.059358 | 1.023579 | 1.023579 | 1.010473 | 1.010473 | 1.001707
26 | Holden2.5 | 1.014859 | 1.001055 | 1.059501 | 0.965323 | 1.001055 | 0.9461844 | 1.02054 | 0.9461844 | 1.001055 | 1.02054 | 0.9833621 | 0.9833621 | 0.9773491 | 0.9892598 | 0.9892598 | 0.9922086 | 0.9922086 | 1.001244
27 | Holden5 | 1.012413 | 1.005481 | 1.04337 | 0.9716118 | 1.005481 | 0.9533147 | 1.015266 | 0.9533147 | 1.005481 | 1.015266 | 0.9842901 | 0.9842901 | 0.980064 | 0.9913538 | 0.9913538 | 0.9948856 | 0.9948856 | 1.000243
28 | Holden10 | 1.007351 | 1.014006 | 1.010872 | 0.9845432 | 1.014006 | 0.9683124 | 1.004612 | 0.9683124 | 1.014006 | 1.004612 | 0.9864624 | 0.9864624 | 0.9858226 | 0.9956435 | 0.9956435 | 1.000234 | 1.000234 | 0.9982828
29 | Holden15 | 1.008555 | 1.017989 | 1.01056 | 0.9821574 | 1.017989 | 0.9626026 | 1.004673 | 0.9626026 | 1.017989 | 1.004673 | 0.9836377 | 0.9836377 | 0.9831443 | 0.9950883 | 0.9950883 | 1.000814 | 1.000814 | 0.9977563
30 | Ring Perpendicular to ND | 1.014239 | 0.9933552 | 1.067834 | 0.9657279 | 0.9933552 | 0.9514463 | 1.022833 | 0.9514463 | 0.9933552 | 1.022833 | 0.9871394 | 0.9871394 | 0.9800023 | 0.9892114 | 0.9892114 | 0.9902473 | 0.9902473 | 1.002572
31 | Ring Perpendicular to RD | 0.9319329 | 0.9488797 | 0.797659 | 1.151169 | 0.9488797 | 1.267154 | 0.924959 | 1.267154 | 0.9488797 | 0.924959 | 1.096056 | 1.096056 | 1.114427 | 1.04699757 | 1.04699757 | 1.022468 | 1.022468 | 1.003626
32 | Ring Perpendicular to TD | 1.012421 | 0.9936964 | 1.060209 | 0.9699432 | 0.9936964 | 0.958004 | 1.020126 | 0.958004 | 0.9936964 | 1.020126 | 0.9890652 | 0.9890652 | 0.9826912 | 0.9906089 | 0.9906089 | 0.9913808 | 0.9913808 | 1.0024
33 | Rotation-90detTilt | 1.031278 | 1.069564 | 1.033534 | 0.935203 | 1.069564 | 0.8619258 | 1.015522 | 0.8619258 | 1.069564 | 1.015522 | 0.938724 | 0.938724 | 0.9375503 | 0.9823373 | 0.9823373 | 1.004144 | 1.004144 | 0.9911711
34 | HexGrid-90degTilt2.5degRes | 1.00002 | 1.000237 | 0.999747 | 0.9999852 | 1.000237 | 0.9998332 | 0.999931 | 0.9998332 | 1.000237 | 0.999931 | 0.9998821 | 0.9998821 | 0.9999165 | 1 | 1 | 1.00006 | 1.00006 | 0.999959
35 | HexGrid-90degTilt5degRes | 1.000055 | 0.9998593 | 1.000436 | 0.9998485 | 0.9998593 | 0.9998623 | 1.000136 | 0.9998623 | 0.9998593 | 1.000136 | 0.999999 | 0.999999 | 0.9999488 | 0.9999525 | 0.9999525 | 0.9999292 | 0.9999292 | 1.000033
36 | HexGrid-90degTilt10degRes | 1.000273 | 1.000531 | 1.000357 | 0.9994362 | 1.000531 | 0.9988025 | 1.000167 | 0.9988025 | 1.000531 | 1.000167 | 0.9994847 | 0.9994847 | 0.9994685 | 0.9998336 | 0.9998336 | 1.000008 | 1.000008 | 0.9999278
37 | HexGrid-90degTilt15degRes | 1.00068 | 1.001744 | 1.000254 | 0.9986652 | 1.001744 | 0.9968342 | 1.000242 | 0.9968342 | 1.001744 | 1.000242 | 0.998538 | 0.998538 | 0.9985804 | 0.9996067 | 0.9996067 | 1.000141 | 1.000141 | 0.9997365
38 | RotRing Axis-Y Res-5.0 Theta-2.84623415 OmegaMax-90 | 1.005082 | 1.01152 | 1.005099 | 0.9895131 | 1.01152 | 0.9774562 | 1.002433 | 0.9774562 | 1.01152 | 1.002433 | 0.9899448 | 0.9899448 | 0.9898009 | 0.9971364 | 0.9971364 | 1.000732 | 1.000732 | 0.9985173
39 | RotRing Axis-Y Res-5.0 Theta-2.84623415 OmegaMax-60 Weighted | 1.022743 | 1.023127 | 1.060077 | 0.950026 | 1.023127 | 0.9088636 | 1.022585 | 0.9088636 | 1.023127 | 1.022585 | 0.9657241 | 0.9657241 | 0.9604914 | 0.9848585 | 0.9848585 | 0.9944257 | 0.9944257 | 0.9979035
40 | RotRing Axis-Y Res-5.0 Theta-2.84623415 OmegaMax-30 | 1.031599 | 1.031514 | 1.085038 | 0.9302844 | 1.031514 | 0.8739639 | 1.031634 | 0.8739639 | 1.031514 | 1.031634 | 0.9527991 | 0.9527991 | 0.9452942 | 0.9790373 | 0.9790373 | 0.9921564 | 0.9921564 | 0.9973389