## GossF-HW35
| 0 | 1 | 2 | 3 | 4 | 5 | 6 | 7 | 8 | 9 | 10 | 11 | 12 | 13 | 14 | 15 | 16 | 17 | 18
0 | HKL | [4, 0, 0] | [2, 1, 1] | [2, 2, 0] | [2, 0, 0] | [2, 2, 2] | [3, 1, 0] | [1, 1, 0] | [3, 2, 1] | 1Pair-A | 1Pair-B | 2Pairs-A | 2Pairs-B | 3Pairs-A | 3Pairs-B | 3Pairs-C | 4Pairs | 5A4F | MaxUnique
1 | EA_5 | 0.9813122 | 1.003993 | 1.005894 | 0.9813122 | 1.010285 | 0.9901617 | 1.005894 | 1.004547 | 1.005894 | 1.003993 | 0.9926525 | 0.9926525 | 0.9918223 | 0.9970665 | 0.9970665 | 0.9992734 | 0.9992734 | 0.9993656
2 | EA_2.5 | 0.9828771 | 1.003628 | 1.005455 | 0.9828771 | 1.009327 | 0.9910053 | 1.005455 | 1.004161 | 1.005455 | 1.003628 | 0.9932526 | 0.9932526 | 0.9925035 | 0.9973202 | 0.9973202 | 0.999354 | 0.999354 | 0.999409
3 | EA_10 | 0.978563 | 1.004626 | 1.006679 | 0.978563 | 1.011945 | 0.9886848 | 1.006679 | 1.005225 | 1.006679 | 1.004626 | 0.9915944 | 0.9915944 | 0.9906246 | 0.9966227 | 0.9966227 | 0.9991368 | 0.9991368 | 0.999287
4 | EA_15 | 0.9762609 | 1.005146 | 1.007354 | 0.9762609 | 1.013302 | 0.9874546 | 1.007354 | 1.00579 | 1.007354 | 1.005146 | 0.9907035 | 0.9907035 | 0.9896205 | 0.9962538 | 0.9962538 | 0.9990289 | 0.9990289 | 0.999218
5 | RizzieSpiral_2.5 | 0.9693839 | 1.01011 | 1.003233 | 0.9693839 | 1.028271 | 0.9815694 | 1.003233 | 1.008105 | 1.003233 | 1.01011 | 0.9897471 | 0.9897471 | 0.9870212 | 0.9942423 | 0.9942423 | 0.9964898 | 0.9964898 | 1.000112
6 | RizzieSpiral_5 | 0.9700504 | 1.009914 | 1.00312 | 0.9700504 | 1.02773 | 0.9819556 | 1.00312 | 1.007933 | 1.00312 | 1.009914 | 0.989982 | 0.989982 | 0.9873065 | 0.9943614 | 0.9943614 | 0.9965512 | 0.9965512 | 1.000117
7 | RizzieSpiral_10 | 0.9701908 | 1.009844 | 1.003147 | 0.9701908 | 1.027526 | 0.9820551 | 1.003147 | 1.007892 | 1.003147 | 1.009844 | 0.9900174 | 0.9900174 | 0.9873633 | 0.994394 | 0.994394 | 0.9965823 | 0.9965823 | 1.000109
8 | RizzieSpiral_15 | 0.9743884 | 1.00875 | 1.002178 | 0.9743884 | 1.024585 | 0.9843927 | 1.002178 | 1.006834 | 1.002178 | 1.00875 | 0.9915692 | 0.9915692 | 0.989177 | 0.9951055 | 0.9951055 | 0.9968736 | 0.9968736 | 1.000188
9 | CLR_5 | 0.9981635 | 1.000555 | 1.000287 | 0.9981635 | 1.00153 | 0.998928 | 1.000287 | 1.000477 | 1.000287 | 1.000555 | 0.9993591 | 0.9993591 | 0.9992154 | 0.9996684 | 0.9996684 | 0.9998231 | 0.9998231 | 0.99999
10 | CLR_2.5 | 0.9992592 | 1.000236 | 1.000093 | 0.9992592 | 1.000657 | 0.9995595 | 1.000093 | 1.000195 | 1.000093 | 1.000236 | 0.9997477 | 0.9997477 | 0.999685 | 0.9998629 | 0.9998629 | 0.9999205 | 0.9999205 | 1
11 | CLR_10 | 0.9989669 | 1.00044 | 0.9999306 | 0.9989669 | 1.001271 | 0.9993138 | 0.9999306 | 1.000292 | 0.9999306 | 1.00044 | 0.9997036 | 0.9997036 | 0.9995737 | 0.9997793 | 0.9997793 | 0.9998171 | 0.9998171 | 1.000036
12 | CLR_15 | 0.9956013 | 1.00131 | 1.000722 | 0.9956013 | 1.003605 | 0.9974446 | 1.000722 | 1.001138 | 1.000722 | 1.00131 | 0.9984555 | 0.9984555 | 0.9981186 | 0.9992109 | 0.9992109 | 0.9995886 | 0.9995886 | 0.99997
13 | BT8Hex_2.5 | 0.9984175 | 1.000475 | 1.000253 | 0.9984175 | 1.001309 | 0.9990781 | 1.000253 | 1.00041 | 1.000253 | 1.000475 | 0.9994463 | 0.9994463 | 0.9993236 | 0.9997151 | 0.9997151 | 0.9998494 | 0.9998494 | 0.9999905
14 | BT8Hex_5 | 0.9969474 | 1.000918 | 1.000484 | 0.9969474 | 1.002532 | 0.9982204 | 1.000484 | 1.000792 | 1.000484 | 1.000918 | 0.9989329 | 0.9989329 | 0.9986954 | 0.9994498 | 0.9994498 | 0.9997083 | 0.9997083 | 0.9999823
15 | BT8Hex_10 | 0.9941257 | 1.001748 | 1.000966 | 0.9941257 | 1.004809 | 0.9965883 | 1.000966 | 1.00152 | 1.000966 | 1.001748 | 0.9979367 | 0.9979367 | 0.9974872 | 0.9989465 | 0.9989465 | 0.9994515 | 0.9994515 | 0.9999595
16 | BT8Hex_15 | 0.9913725 | 1.002557 | 1.001436 | 0.9913725 | 1.007033 | 0.9949955 | 1.001436 | 1.00223 | 1.001436 | 1.002557 | 0.9969648 | 0.9969648 | 0.9963084 | 0.9984553 | 0.9984553 | 0.9992006 | 0.9992006 | 0.9999374
17 | Spiral2.5 | 0.9999418 | 1.000008 | 1.000026 | 0.9999418 | 1.000019 | 0.999972 | 1.000026 | 1.000013 | 1.000026 | 1.000008 | 0.999975 | 0.999975 | 0.999974 | 0.999992 | 0.999992 | 1 | 1 | 0.9999967
18 | Spiral5 | 0.999963 | 0.9999954 | 1.000034 | 0.999963 | 0.9999802 | 0.9999886 | 1.000034 | 1.000007 | 1.000034 | 0.9999954 | 0.9999792 | 0.9999792 | 0.9999823 | 0.9999975 | 0.9999975 | 1.000007 | 1.000007 | 0.9999947
19 | Spiral7.5 | 1.000152 | 0.9999471 | 0.9999885 | 1.000152 | 0.9998511 | 1.000093 | 0.9999885 | 0.9999592 | 0.9999885 | 0.9999471 | 1.00005 | 1.00005 | 1.000064 | 1.000029 | 1.000029 | 1.000019 | 1.000019 | 0.9999986
20 | Spiral10 | 1.000142 | 0.9999271 | 1.000032 | 1.000142 | 0.9997856 | 1.000102 | 1.000032 | 0.9999577 | 1.000032 | 0.9999271 | 1.000034 | 1.000034 | 1.000057 | 1.000034 | 1.000034 | 1.000033 | 1.000033 | 0.9999911
21 | Spiral15 | 1.000702 | 0.999774 | 0.9999153 | 1.000702 | 0.9993705 | 1.000419 | 0.9999153 | 0.9998152 | 0.9999153 | 0.999774 | 1.000238 | 1.000238 | 1.000298 | 1.00013 | 1.00013 | 1.000077 | 1.000077 | 0.9999993
22 | OffsetF45 | 0.997372 | 1.000865 | 1.000282 | 0.997372 | 1.002418 | 0.9984197 | 1.000282 | 1.000695 | 1.000282 | 1.000865 | 0.9991185 | 0.9991185 | 0.9988856 | 0.9995065 | 0.9995065 | 0.9997005 | 0.9997005 | 1.000009
23 | OffsetA45 | 0.9990818 | 1.000129 | 1.00041 | 0.9990818 | 1.000291 | 0.99956 | 1.00041 | 1.000211 | 1.00041 | 1.000129 | 0.9996055 | 0.9996055 | 0.9995903 | 0.9998737 | 0.9998737 | 1.000008 | 1.000008 | 0.9999472
24 | OffsetFTD | 1.277954 | 0.9320462 | 0.9277489 | 1.277954 | 0.8196083 | 1.15188 | 0.9277489 | 0.9307933 | 0.9277489 | 0.9320462 | 1.105 | 1.105 | 1.120627 | 1.045916 | 1.045916 | 1.016375 | 1.016375 | 1.006672
25 | OffsetATD | 1.07268 | 0.9811662 | 0.9830246 | 1.07268 | 0.9494224 | 1.040404 | 0.9830246 | 0.981708 | 0.9830246 | 0.9811662 | 1.026923 | 1.026923 | 1.031417 | 1.01229 | 1.01229 | 1.004974 | 1.004974 | 1.001401
26 | Holden2.5 | 0.9689097 | 1.009121 | 1.005345 | 0.9689097 | 1.025043 | 0.9820263 | 1.005345 | 1.00802 | 1.005345 | 1.009121 | 0.9890156 | 0.9890156 | 0.9866858 | 0.9944586 | 0.9944586 | 0.9971801 | 0.9971801 | 0.9997443
27 | Holden5 | 0.9741518 | 1.007151 | 1.005221 | 0.9741518 | 1.019438 | 0.9853368 | 1.005221 | 1.006589 | 1.005221 | 1.007151 | 0.9906516 | 0.9906516 | 0.98888 | 0.9955081 | 0.9955081 | 0.9979364 | 0.9979364 | 0.999648
28 | Holden10 | 0.9849811 | 1.00314 | 1.004861 | 0.9849811 | 1.008045 | 0.9921379 | 1.004861 | 1.003642 | 1.004861 | 1.00314 | 0.9940605 | 0.9940605 | 0.9934197 | 0.9976608 | 0.9976608 | 0.9994609 | 0.9994609 | 0.9994679
29 | Holden15 | 0.9825262 | 1.003502 | 1.005928 | 0.9825262 | 1.008877 | 0.9909508 | 1.005928 | 1.004209 | 1.005928 | 1.003502 | 0.9930141 | 0.9930141 | 0.9923264 | 0.9973187 | 0.9973187 | 0.999471 | 0.999471 | 0.9993322
30 | Ring Perpendicular to ND | 0.9699555 | 1.009543 | 1.003853 | 0.9699555 | 1.026532 | 0.98215876 | 1.003853 | 1.007884 | 1.003853 | 1.009543 | 0.9897493 | 0.9897493 | 0.9872191 | 0.9944507 | 0.9944507 | 0.9968014 | 0.9968014 | 0.9999879
31 | Ring Perpendicular to RD | 1.140072 | 0.9634752 | 0.9676945 | 1.140072 | 0.9017968 | 1.078016 | 0.9676945 | 0.9647053 | 0.9676945 | 0.9634752 | 1.051773 | 1.051773 | 1.060521 | 1.023747 | 1.023747 | 1.009734 | 1.009734 | 1.002627
32 | Ring Perpendicular to TD | 0.97372 | 1.008405 | 1.003267 | 0.97372 | 1.023392 | 0.984357 | 1.003267 | 1.006907 | 1.003267 | 1.008405 | 0.9910625 | 0.9910625 | 0.9888273 | 0.9951307 | 0.9951307 | 0.9971648 | 0.9971648 | 1.000007965
33 | Rotation-90detTilt | 0.9361924 | 1.01243 | 1.022291 | 0.9361924 | 1.031268 | 0.967188 | 1.022291 | 1.015305 | 1.022291 | 1.01243 | 0.9743112 | 0.9743112 | 0.9719368 | 0.9903046 | 0.9903046 | 0.9983013 | 0.9983013 | 0.9974458
34 | HexGrid-90degTilt2.5degRes | 0.9999656 | 0.9999876 | 1.000046 | 0.9999656 | 0.9999558 | 0.9999947 | 1.000046 | 1.000005 | 1.000046 | 0.9999876 | 0.9999766 | 0.9999766 | 0.9999826 | 0.9999999 | 0.9999999 | 1.000011 | 1.000011 | 0.9999925
35 | HexGrid-90degTilt5degRes | 0.9998779 | 1.00005 | 0.9999956 | 0.9998779 | 1.000144 | 0.9999203 | 0.9999956 | 1.000034 | 0.9999956 | 1.00005 | 0.9999639 | 0.9999639 | 0.9999494 | 0.9999745 | 0.9999745 | 0.9999797 | 0.9999797 | 1.000004
36 | HexGrid-90degTilt10degRes | 0.9994477 | 1.000113 | 1.000183 | 0.9994477 | 1.000288 | 0.9997126 | 1.000183 | 1.000133 | 1.000183 | 1.000113 | 0.9997803 | 0.9997803 | 0.9997577 | 0.9999147 | 0.9999147 | 0.9999819 | 0.9999819 | 0.9999796
37 | HexGrid-90degTilt15degRes | 0.9986459 | 1.000233 | 1.000528 | 0.9986459 | 1.000566 | 0.9993233 | 1.000528 | 1.000319 | 1.000528 | 1.000233 | 0.9994396 | 0.9994396 | 0.9994009 | 0.9998023 | 0.9998023 | 0.9999837 | 0.9999837 | 0.999936
38 | RotRing Axis-Y Res-5.0 Theta-2.84623415 OmegaMax-90 | 0.9896464 | 1.001993 | 1.003659 | 0.9896464 | 1.004998 | 0.9946911 | 1.003659 | 1.002479 | 1.003659 | 1.001993 | 0.9958199 | 0.9958199 | 0.9954436 | 0.9984331 | 0.9984331 | 0.9997397 | 0.9997397 | 0.999578
39 | RotRing Axis-Y Res-5.0 Theta-2.84623415 OmegaMax-60 Weighted | 0.9532256 | 1.011655 | 1.011762 | 0.9532256 | 1.03106 | 0.9742989 | 1.011762 | 1.011687 | 1.011762 | 1.011655 | 0.9824405 | 0.9824405 | 0.9797266 | 0.9922145 | 0.9922145 | 0.9971015 | 0.9971015 | 0.9989482
40 | RotRing Axis-Y Res-5.0 Theta-2.84623415 OmegaMax-30 | 0.9348732 | 1.016317 | 1.016218 | 0.9348732 | 1.043531 | 0.9641573 | 1.016218 | 1.016288 | 1.016218 | 1.016317 | 0.9755952 | 0.9755952 | 0.9717826 | 0.9891361 | 0.9891361 | 0.9959065 | 0.9959065 | 0.9985642