## GossF-HW45
| 0 | 1 | 2 | 3 | 4 | 5 | 6 | 7 | 8 | 9 | 10 | 11 | 12 | 13 | 14 | 15 | 16 | 17 | 18
0 | HKL | [2, 0, 0] | [2, 2, 0] | [2, 1, 1] | [4, 0, 0] | [3, 2, 1] | [1, 1, 0] | [3, 1, 0] | [2, 2, 2] | 1Pair-A | 1Pair-B | 2Pairs-A | 2Pairs-B | 3Pairs-A | 3Pairs-B | 3Pairs-C | 4Pairs | 5A4F | MaxUnique
1 | EA_5 | 0.9970522 | 1.000737 | 1.000737 | 0.9970522 | 1.000737 | 1.000737 | 0.9983787 | 1.001965 | 1.000737 | 1.000737 | 0.9988946 | 0.9988946 | 0.9987226 | 0.9995087 | 0.9995087 | 0.9998158 | 0.9998158 | 0.9999345
2 | EA_2.5 | 0.9973056 | 1.000674 | 1.000674 | 0.9973056 | 1.000674 | 1.000674 | 0.9985181 | 1.001796 | 1.000674 | 1.000674 | 0.9989896 | 0.9989896 | 0.9988324 | 0.9995509 | 0.9995509 | 0.9998316 | 0.9998316 | 0.9999401
3 | EA_10 | 0.9966086 | 1.000848 | 1.000848 | 0.9966086 | 1.000848 | 1.000848 | 0.9981347 | 1.002261 | 1.000848 | 1.000848 | 0.9987282 | 0.9987282 | 0.9985304 | 0.9994348 | 0.9994348 | 0.999788 | 0.999788 | 0.9999246
4 | EA_15 | 0.9962393 | 1.00094 | 1.00094 | 0.9962393 | 1.00094 | 1.00094 | 0.9979316 | 1.002507 | 1.00094 | 1.00094 | 0.9985898 | 0.9985898 | 0.9983704 | 0.9993732 | 0.9993732 | 0.999765 | 0.999765 | 0.9999164
5 | RizzieSpiral_2.5 | 0.9943968 | 1.001401 | 1.001401 | 0.9943968 | 1.001401 | 1.001401 | 0.9969182 | 1.003735 | 1.001401 | 1.001401 | 0.9978988 | 0.9978988 | 0.997572 | 0.9990661 | 0.9990661 | 0.9996498 | 0.9996498 | 0.9998755
6 | RizzieSpiral_5 | 0.9945138 | 1.001372 | 1.001372 | 0.9945138 | 1.001372 | 1.001372 | 0.9969826 | 1.003658 | 1.001372 | 1.001372 | 0.9979427 | 0.9979427 | 0.9976226 | 0.9990856 | 0.9990856 | 0.9996571 | 0.9996571 | 0.9998781
7 | RizzieSpiral_10 | 0.9945445 | 1.001364 | 1.001364 | 0.9945445 | 1.001364 | 1.001364 | 0.9969995 | 1.003637 | 1.001364 | 1.001364 | 0.9979542 | 0.9979542 | 0.9976359 | 0.9990908 | 0.9990908 | 0.999659 | 0.999659 | 0.9998788
8 | RizzieSpiral_15 | 0.9952493 | 1.001188 | 1.001188 | 0.9952493 | 1.001188 | 1.001188 | 0.9973871 | 1.003167 | 1.001188 | 1.001188 | 0.9982185 | 0.9982185 | 0.9979414 | 0.9992082 | 0.9992082 | 0.9997031 | 0.9997031 | 0.9998944
9 | CLR_5 | 0.9996751 | 1.000081 | 1.000081 | 0.9996751 | 1.000081 | 1.000081 | 0.9998213 | 1.000217 | 1.000081 | 1.000081 | 0.9998782 | 0.9998782 | 0.9998592 | 0.9999459 | 0.9999459 | 0.9999797 | 0.9999797 | 0.9999928
10 | CLR_2.5 | 0.9998662 | 1.000033 | 1.000033 | 0.9998662 | 1.000033 | 1.000033 | 0.9999264 | 1.000089 | 1.000033 | 1.000033 | 0.9999498 | 0.9999498 | 0.999942 | 0.9999777 | 0.9999777 | 0.9999916 | 0.9999916 | 0.999997
11 | CLR_10 | 0.9997894 | 1.000053 | 1.000053 | 0.9997894 | 1.000053 | 1.000053 | 0.9998842 | 1.00014 | 1.000053 | 1.000053 | 0.999921 | 0.999921 | 0.9999088 | 0.9999649 | 0.9999649 | 0.9999868 | 0.9999868 | 0.9999953
12 | CLR_15 | 0.999226 | 1.000194 | 1.000194 | 0.999226 | 1.000194 | 1.000194 | 0.9995743 | 1.000516 | 1.000194 | 1.000194 | 0.9997097 | 0.9997097 | 0.9996646 | 0.999871 | 0.999871 | 0.9999516 | 0.9999516 | 0.9999828
13 | BT8Hex_2.5 | 0.9997207 | 1.00007 | 1.00007 | 0.9997207 | 1.00007 | 1.00007 | 0.9998464 | 1.000186 | 1.00007 | 1.00007 | 0.9998953 | 0.9998953 | 0.999879 | 0.9999534 | 0.9999534 | 0.9999825 | 0.9999825 | 0.9999938
14 | BT8Hex_5 | 0.9994608 | 1.000135 | 1.000135 | 0.9994608 | 1.000135 | 1.000135 | 0.9997034 | 1.000359 | 1.000135 | 1.000135 | 0.9997978 | 0.9997978 | 0.9997663 | 0.9999101 | 0.9999101 | 0.9999663 | 0.9999663 | 0.999988
15 | BT8Hex_10 | 0.9989666 | 1.000258 | 1.000258 | 0.9989666 | 1.000258 | 1.000258 | 0.9994316 | 1.000689 | 1.000258 | 1.000258 | 0.9996125 | 0.9996125 | 0.9995522 | 0.9998278 | 0.9998278 | 0.9999354 | 0.9999354 | 0.999977
16 | BT8Hex_15 | 0.9984843 | 1.000379 | 1.000379 | 0.9984843 | 1.000379 | 1.000379 | 0.9991664 | 1.00101 | 1.000379 | 1.000379 | 0.9994316 | 0.9994316 | 0.9993432 | 0.9997474 | 0.9997474 | 0.9999053 | 0.9999053 | 0.9999663
17 | Spiral2.5 | 0.9999917 | 1.000002 | 1.000002 | 0.9999917 | 1.000002 | 1.000002 | 0.9999954 | 1.000006 | 1.000002 | 1.000002 | 0.9999969 | 0.9999969 | 0.9999964 | 0.9999986 | 0.9999986 | 0.9999995 | 0.9999995 | 0.9999998
18 | Spiral5 | 0.9999969 | 1.000001 | 1.000001 | 0.9999969 | 1.000001 | 1.000001 | 0.9999983 | 1.000002 | 1.000001 | 1.000001 | 0.9999988 | 0.9999988 | 0.9999987 | 0.9999995 | 0.9999995 | 0.9999998 | 0.9999998 | 0.9999999
19 | Spiral7.5 | 1.000028 | 0.9999929 | 0.9999929 | 1.000028 | 0.9999929 | 0.9999929 | 1.000016 | 0.999981 | 0.9999929 | 0.9999929 | 1.000011 | 1.000011 | 1.000012 | 1.000005 | 1.000005 | 1.000002 | 1.000002 | 1.000001
20 | Spiral10 | 1.000032 | 0.9999921 | 0.9999921 | 1.000032 | 0.9999921 | 0.9999921 | 1.000017 | 0.9999789 | 0.9999921 | 0.9999921 | 1.000012 | 1.000012 | 1.000014 | 1.000005 | 1.000005 | 1.000002 | 1.000002 | 1.000001
21 | Spiral15 | 1.000127 | 0.9999682 | 0.9999682 | 1.000127 | 0.9999682 | 0.9999682 | 1.00007 | 0.9999152 | 0.9999682 | 0.9999682 | 1.000048 | 1.000048 | 1.000055 | 1.000021 | 1.000021 | 1.000008 | 1.000008 | 1.000003
22 | OffsetF45 | 0.9995196 | 1.00012 | 1.00012 | 0.9995196 | 1.00012 | 1.00012 | 0.9997358 | 1.00032 | 1.00012 | 1.00012 | 0.9998199 | 0.9998199 | 0.9997918 | 0.9999199 | 0.9999199 | 0.99997 | 0.99997 | 0.9999893
23 | OffsetA45 | 0.9998697 | 1.000033 | 1.000033 | 0.9998697 | 1.000033 | 1.000033 | 0.9999283 | 1.000087 | 1.000033 | 1.000033 | 0.9999511 | 0.9999511 | 0.9999435 | 0.9999783 | 0.9999783 | 0.9999919 | 0.9999919 | 0.9999971
24 | OffsetFTD | 1.045702 | 0.9885745 | 0.9885745 | 1.045702 | 0.9885745 | 0.9885745 | 1.025136 | 0.969532 | 0.9885745 | 0.9885745 | 1.017138 | 1.017138 | 1.019804 | 1.007617 | 1.007617 | 1.002856 | 1.002856 | 1.001016
25 | OffsetATD | 1.012181 | 0.9969547 | 0.9969547 | 1.012181 | 0.9969547 | 0.9969547 | 1.0067 | 0.9918792 | 0.9969547 | 0.9969547 | 1.004568 | 1.004568 | 1.005279 | 1.00203 | 1.00203 | 1.000761 | 1.000761 | 1.000271
26 | Holden2.5 | 0.9945584 | 1.00136 | 1.00136 | 0.9945584 | 1.00136 | 1.00136 | 0.9970071 | 1.003628 | 1.00136 | 1.00136 | 0.9979594 | 0.9979594 | 0.997642 | 0.9990931 | 0.9990931 | 0.9996599 | 0.9996599 | 0.9998791
27 | Holden5 | 0.9955696 | 1.001108 | 1.001108 | 0.9955696 | 1.001108 | 1.001108 | 0.9975633 | 1.002954 | 1.001108 | 1.001108 | 0.9983386 | 0.9983386 | 0.9980802 | 0.9992616 | 0.9992616 | 0.9997231 | 0.9997231 | 0.9999016
28 | Holden10 | 0.9976459 | 1.000589 | 1.000589 | 0.9976459 | 1.000589 | 1.000589 | 0.9987052 | 1.001569 | 1.000589 | 1.000589 | 0.9991172 | 0.9991172 | 0.9989799 | 0.9996076 | 0.9996076 | 0.9998529 | 0.9998529 | 0.9999477
29 | Holden15 | 0.9972938 | 1.000677 | 1.000677 | 0.9972938 | 1.000677 | 1.000677 | 0.9985116 | 1.001804 | 1.000677 | 1.000677 | 0.9989852 | 0.9989852 | 0.9988273 | 0.999549 | 0.999549 | 0.9998309 | 0.9998309 | 0.9999399
30 | Ring Perpendicular to ND | 0.9945835 | 1.001354 | 1.001354 | 0.9945835 | 1.001354 | 1.001354 | 0.9970209 | 1.003611 | 1.001354 | 1.001354 | 0.9979688 | 0.9979688 | 0.9976528 | 0.9990973 | 0.9990973 | 0.9996614775 | 0.9996614775 | 0.9998796
31 | Ring Perpendicular to RD | 1.023525 | 0.9941187 | 0.9941187 | 1.023525 | 0.9941187 | 0.9941187 | 1.012939 | 0.9843164 | 0.9941187 | 0.9941187 | 1.008822 | 1.008822 | 1.010194 | 1.003921 | 1.003921 | 1.00147 | 1.00147 | 1.000523
32 | Ring Perpendicular to TD | 0.9952497 | 1.001188 | 1.001188 | 0.9952497 | 1.001188 | 1.001188 | 0.9973873 | 1.003167 | 1.001188 | 1.001188 | 0.9982186 | 0.9982186 | 0.9979415 | 0.9992083 | 0.9992083 | 0.9997031 | 0.9997031 | 0.9998944
33 | Rotation-90detTilt | 0.9901958 | 1.002451 | 1.002451 | 0.9901958 | 1.002451 | 1.002451 | 0.9946077 | 1.006536 | 1.002451 | 1.002451 | 0.9963234 | 0.9963234 | 0.9957515 | 0.998366 | 0.998366 | 0.9993872 | 0.9993872 | 0.9997821
34 | HexGrid-90degTilt2.5degRes | 0.9999988 | 1 | 1 | 0.9999988 | 1 | 1 | 0.9999994 | 1.000001 | 1 | 1 | 0.9999996 | 0.9999996 | 0.9999995 | 0.9999998 | 0.9999998 | 0.9999999 | 0.9999999 | 1
35 | HexGrid-90degTilt5degRes | 0.9999756 | 1.000006 | 1.000006 | 0.9999756 | 1.000006 | 1.000006 | 0.9999866 | 1.000016 | 1.000006 | 1.000006 | 0.9999908 | 0.9999908 | 0.9999894 | 0.9999959 | 0.9999959 | 0.9999985 | 0.9999985 | 0.9999995
36 | HexGrid-90degTilt10degRes | 0.999914 | 1.000022 | 1.000022 | 0.999914 | 1.000022 | 1.000022 | 0.9999527 | 1.000057 | 1.000022 | 1.000022 | 0.9999678 | 0.9999678 | 0.9999627 | 0.9999857 | 0.9999857 | 0.9999946 | 0.9999946 | 0.9999981
37 | HexGrid-90degTilt15degRes | 0.9997985 | 1.00005 | 1.00005 | 0.9997985 | 1.00005 | 1.00005 | 0.9998892 | 1.000134 | 1.00005 | 1.00005 | 0.9999244 | 0.9999244 | 0.9999127 | 0.9999664 | 0.9999664 | 0.9999874 | 0.9999874 | 0.9999955
38 | RotRing Axis-Y Res-5.0 Theta-2.84623415 OmegaMax-90 | 0.9984143 | 1.000396 | 1.000396 | 0.9984143 | 1.000396 | 1.000396 | 0.9991278 | 1.001057 | 1.000396 | 1.000396 | 0.9994053 | 0.9994053 | 0.9993128 | 0.9997357 | 0.9997357 | 0.9999009 | 0.9999009 | 0.9999648
39 | RotRing Axis-Y Res-5.0 Theta-2.84623415 OmegaMax-60 Weighted | 0.9922615 | 1.001935 | 1.001935 | 0.9922615 | 1.001935 | 1.001935 | 0.9957439 | 1.005159 | 1.001935 | 1.001935 | 0.9970981 | 0.9970981 | 0.9966467 | 0.9987103 | 0.9987103 | 0.9995163 | 0.9995163 | 0.999828
40 | RotRing Axis-Y Res-5.0 Theta-2.84623415 OmegaMax-30 | 0.989206 | 1.002698 | 1.002698 | 0.989206 | 1.002698 | 1.002698 | 0.9940633 | 1.007196 | 1.002698 | 1.002698 | 0.9959523 | 0.9959523 | 0.9953226 | 0.998201 | 0.998201 | 0.9993254 | 0.9993254 | 0.9997601