## GossF-HW50
| 0 | 1 | 2 | 3 | 4 | 5 | 6 | 7 | 8 | 9 | 10 | 11 | 12 | 13 | 14 | 15 | 16 | 17 | 18
0 | HKL | [2, 1, 1] | [4, 0, 0] | [2, 0, 0] | [2, 2, 0] | [1, 1, 0] | [3, 1, 0] | [2, 2, 2] | [3, 2, 1] | 1Pair-A | 1Pair-B | 2Pairs-A | 2Pairs-B | 3Pairs-A | 3Pairs-B | 3Pairs-C | 4Pairs | 5A4F | MaxUnique
1 | EA_5 | 1.000172 | 0.9993103 | 0.9993103 | 1.000172 | 1.000172 | 0.9996207 | 1.00046 | 1.000172 | 1.000172 | 1.000172 | 0.9997414 | 0.9997414 | 0.9997011 | 0.9998851 | 0.9998851 | 0.9999569 | 0.9999569 | 0.9999847
2 | EA_2.5 | 1.000158 | 0.9993696 | 0.9993696 | 1.000158 | 1.000158 | 0.9996533 | 1.00042 | 1.000158 | 1.000158 | 1.000158 | 0.9997636 | 0.9997636 | 0.9997268 | 0.9998949 | 0.9998949 | 0.9999606 | 0.9999606 | 0.999986
3 | EA_10 | 1.000198 | 0.9992066 | 0.9992066 | 1.000198 | 1.000198 | 0.9995636 | 1.000529 | 1.000198 | 1.000198 | 1.000198 | 0.9997025 | 0.9997025 | 0.9996562 | 0.9998678 | 0.9998678 | 0.9999504 | 0.9999504 | 0.9999824
4 | EA_15 | 1.00022 | 0.9991202 | 0.9991202 | 1.00022 | 1.00022 | 0.9995161 | 1.000587 | 1.00022 | 1.00022 | 1.00022 | 0.9996700575 | 0.9996700575 | 0.9996187 | 0.9998534 | 0.9998534 | 0.999945 | 0.999945 | 0.9999804
5 | RizzieSpiral_2.5 | 1.000328 | 0.9986891 | 0.9986891 | 1.000328 | 1.000328 | 0.999279 | 1.000874 | 1.000328 | 1.000328 | 1.000328 | 0.9995084 | 0.9995084 | 0.9994319 | 0.9997815 | 0.9997815 | 0.9999181 | 0.9999181 | 0.9999709
6 | RizzieSpiral_5 | 1.000321 | 0.9987164 | 0.9987164 | 1.000321 | 1.000321 | 0.999294 | 1.000856 | 1.000321 | 1.000321 | 1.000321 | 0.9995187 | 0.9995187 | 0.9994438 | 0.9997861 | 0.9997861 | 0.9999198 | 0.9999198 | 0.9999715
7 | RizzieSpiral_10 | 1.000319 | 0.9987236 | 0.9987236 | 1.000319 | 1.000319 | 0.999298 | 1.000851 | 1.000319 | 1.000319 | 1.000319 | 0.9995214 | 0.9995214 | 0.9994469 | 0.9997873 | 0.9997873 | 0.9999202 | 0.9999202 | 0.9999716
8 | RizzieSpiral_15 | 1.000278 | 0.9988885 | 0.9988885 | 1.000278 | 1.000278 | 0.9993887 | 1.000741 | 1.000278 | 1.000278 | 1.000278 | 0.9995832 | 0.9995832 | 0.9995184 | 0.9998148 | 0.9998148 | 0.9999305 | 0.9999305 | 0.9999753
9 | CLR_5 | 1.000019 | 0.999924 | 0.999924 | 1.000019 | 1.000019 | 0.9999582 | 1.000051 | 1.000019 | 1.000019 | 1.000019 | 0.9999715 | 0.9999715 | 0.9999671 | 0.9999873 | 0.9999873 | 0.9999953 | 0.9999953 | 0.9999983
10 | CLR_2.5 | 1.000008 | 0.9999687 | 0.9999687 | 1.000008 | 1.000008 | 0.9999828 | 1.000021 | 1.000008 | 1.000008 | 1.000008 | 0.9999883 | 0.9999883 | 0.9999864 | 0.9999948 | 0.9999948 | 0.999998 | 0.999998 | 0.9999993
11 | CLR_10 | 1.000012 | 0.9999507 | 0.9999507 | 1.000012 | 1.000012 | 0.9999729 | 1.000033 | 1.000012 | 1.000012 | 1.000012 | 0.9999815 | 0.9999815 | 0.9999787 | 0.9999918 | 0.9999918 | 0.9999969 | 0.9999969 | 0.9999989
12 | CLR_15 | 1.000045 | 0.9998189 | 0.9998189 | 1.000045 | 1.000045 | 0.9999004 | 1.000121 | 1.000045 | 1.000045 | 1.000045 | 0.9999321 | 0.9999321 | 0.9999215 | 0.9999698 | 0.9999698 | 0.9999887 | 0.9999887 | 0.999996
13 | BT8Hex_2.5 | 1.000016 | 0.9999346 | 0.9999346 | 1.000016 | 1.000016 | 0.9999641 | 1.000044 | 1.000016 | 1.000016 | 1.000016 | 0.9999755 | 0.9999755 | 0.9999717 | 0.9999891 | 0.9999891 | 0.9999959 | 0.9999959 | 0.9999985
14 | BT8Hex_5 | 1.000032 | 0.9998738 | 0.9998738 | 1.000032 | 1.000032 | 0.9999306 | 1.000084 | 1.000032 | 1.000032 | 1.000032 | 0.9999527 | 0.9999527 | 0.9999453 | 0.999979 | 0.999979 | 0.9999921 | 0.9999921 | 0.9999972
15 | BT8Hex_10 | 1.00006 | 0.9997582 | 0.9997582 | 1.00006 | 1.00006 | 0.999867 | 1.000161 | 1.00006 | 1.00006 | 1.00006 | 0.9999093 | 0.9999093 | 0.9998952 | 0.9999597 | 0.9999597 | 0.9999849 | 0.9999849 | 0.9999946
16 | BT8Hex_15 | 1.000089 | 0.9996454 | 0.9996454 | 1.000089 | 1.000089 | 0.999805 | 1.000236 | 1.000089 | 1.000089 | 1.000089 | 0.999867 | 0.999867 | 0.9998463 | 0.9999409 | 0.9999409 | 0.9999778 | 0.9999778 | 0.9999921
17 | Spiral2.5 | 1 | 0.9999981 | 0.9999981 | 1 | 1 | 0.9999989 | 1.000001 | 1 | 1 | 1 | 0.9999993 | 0.9999993 | 0.9999992 | 0.9999997 | 0.9999997 | 0.9999999 | 0.9999999 | 1
18 | Spiral5 | 1 | 0.9999993 | 0.9999993 | 1 | 1 | 0.9999996 | 1 | 1 | 1 | 1 | 0.9999997 | 0.9999997 | 0.9999997 | 0.9999999 | 0.9999999 | 1 | 1 | 1
19 | Spiral7.5 | 0.9999983 | 1.000007 | 1.000007 | 0.9999983 | 0.9999983 | 1.000004 | 0.9999956 | 0.9999983 | 0.9999983 | 0.9999983 | 1.000002 | 1.000002 | 1.000003 | 1.000001 | 1.000001 | 1 | 1 | 1
20 | Spiral10 | 0.9999982 | 1.000007 | 1.000007 | 0.9999982 | 0.9999982 | 1.000004 | 0.9999951 | 0.9999982 | 0.9999982 | 0.9999982 | 1.000003 | 1.000003 | 1.000003 | 1.000001 | 1.000001 | 1 | 1 | 1
21 | Spiral15 | 0.9999926 | 1.00003 | 1.00003 | 0.9999926 | 0.9999926 | 1.000016 | 0.9999802 | 0.9999926 | 0.9999926 | 0.9999926 | 1.000011 | 1.000011 | 1.000013 | 1.000005 | 1.000005 | 1.000002 | 1.000002 | 1.000001
22 | OffsetF45 | 1.000028 | 0.9998876 | 0.9998876 | 1.000028 | 1.000028 | 0.9999382 | 1.000075 | 1.000028 | 1.000028 | 1.000028 | 0.9999579 | 0.9999579 | 0.9999513 | 0.9999813 | 0.9999813 | 0.999993 | 0.999993 | 0.9999975
23 | OffsetA45 | 1.000008 | 0.9999695 | 0.9999695 | 1.000008 | 1.000008 | 0.9999832 | 1.00002 | 1.000008 | 1.000008 | 1.000008 | 0.9999886 | 0.9999886 | 0.9999868 | 0.9999949 | 0.9999949 | 0.9999981 | 0.9999981 | 0.9999993
24 | OffsetFTD | 0.9973269 | 1.010692 | 1.010692 | 0.9973269 | 0.9973269 | 1.005881 | 0.9928718 | 0.9973269 | 0.9973269 | 0.9973269 | 1.00401 | 1.00401 | 1.004633 | 1.001782 | 1.001782 | 1.000668 | 1.000668 | 1.000238
25 | OffsetATD | 0.9992875 | 1.00285 | 1.00285 | 0.9992875 | 0.9992875 | 1.001567 | 0.9981001 | 0.9992875 | 0.9992875 | 0.9992875 | 1.001069 | 1.001069 | 1.001235 | 1.000475 | 1.000475 | 1.000178 | 1.000178 | 1.000063
26 | Holden2.5 | 1.000318 | 0.9987269 | 0.9987269 | 1.000318 | 1.000318 | 0.9992998 | 1.000849 | 1.000318 | 1.000318 | 1.000318 | 0.9995226 | 0.9995226 | 0.9994483 | 0.9997878 | 0.9997878 | 0.9999204 | 0.9999204 | 0.9999717
27 | Holden5 | 1.000259 | 0.9989635 | 0.9989635 | 1.000259 | 1.000259 | 0.9994299 | 1.000691 | 1.000259 | 1.000259 | 1.000259 | 0.9996113 | 0.9996113 | 0.9995508 | 0.9998272 | 0.9998272 | 0.9999352 | 0.9999352 | 0.999977
28 | Holden10 | 1.000138 | 0.9994492 | 0.9994492 | 1.000138 | 1.000138 | 0.9996971 | 1.000367 | 1.000138 | 1.000138 | 1.000138 | 0.9997935 | 0.9997935 | 0.9997613 | 0.9999082 | 0.9999082 | 0.9999656 | 0.9999656 | 0.9999878
29 | Holden15 | 1.000158 | 0.9993669 | 0.9993669 | 1.000158 | 1.000158 | 0.9996518 | 1.000422 | 1.000158 | 1.000158 | 1.000158 | 0.9997626 | 0.9997626 | 0.9997256 | 0.9998945 | 0.9998945 | 0.9999604 | 0.9999604 | 0.9999859
30 | Ring Perpendicular to ND | 1.000317 | 0.9987328 | 0.9987328 | 1.000317 | 1.000317 | 0.999303 | 1.00084483 | 1.000317 | 1.000317 | 1.000317 | 0.9995248 | 0.9995248 | 0.9994509 | 0.9997888 | 0.9997888 | 0.9999208 | 0.9999208 | 0.9999718
31 | Ring Perpendicular to RD | 0.998624 | 1.005504 | 1.005504 | 0.998624 | 0.998624 | 1.003027 | 0.9963307 | 0.998624 | 0.998624 | 0.998624 | 1.002064 | 1.002064 | 1.002385 | 1.000917 | 1.000917 | 1.000344 | 1.000344 | 1.000122
32 | Ring Perpendicular to TD | 1.000278 | 0.9988886 | 0.9988886 | 1.000278 | 1.000278 | 0.9993887 | 1.000741 | 1.000278 | 1.000278 | 1.000278 | 0.9995832 | 0.9995832 | 0.9995184 | 0.9998148 | 0.9998148 | 0.9999305 | 0.9999305 | 0.9999753
33 | Rotation-90detTilt | 1.000573 | 0.9977062 | 0.9977062 | 1.000573 | 1.000573 | 0.9987384 | 1.001529 | 1.000573 | 1.000573 | 1.000573 | 0.9991398 | 0.9991398 | 0.999006 | 0.9996177 | 0.9996177 | 0.9998566 | 0.9998566 | 0.999949
34 | HexGrid-90degTilt2.5degRes | 1 | 0.9999997 | 0.9999997 | 1 | 1 | 0.9999999 | 1 | 1 | 1 | 1 | 0.9999999 | 0.9999999 | 0.9999999 | 1 | 1 | 1 | 1 | 1
35 | HexGrid-90degTilt5degRes | 1.000001 | 0.9999943 | 0.9999943 | 1.000001 | 1.000001 | 0.9999969 | 1.000004 | 1.000001 | 1.000001 | 1.000001 | 0.9999979 | 0.9999979 | 0.9999975 | 0.999999 | 0.999999 | 0.9999996 | 0.9999996 | 0.9999999
36 | HexGrid-90degTilt10degRes | 1.000005 | 0.9999799 | 0.9999799 | 1.000005 | 1.000005 | 0.9999889 | 1.000013 | 1.000005 | 1.000005 | 1.000005 | 0.9999925 | 0.9999925 | 0.9999913 | 0.9999966 | 0.9999966 | 0.9999987 | 0.9999987 | 0.9999996
37 | HexGrid-90degTilt15degRes | 1.000012 | 0.9999529 | 0.9999529 | 1.000012 | 1.000012 | 0.9999741 | 1.000031 | 1.000012 | 1.000012 | 1.000012 | 0.9999823 | 0.9999823 | 0.9999796 | 0.9999921 | 0.9999921 | 0.9999971 | 0.9999971 | 0.999999
38 | RotRing Axis-Y Res-5.0 Theta-2.84623415 OmegaMax-90 | 1.000093 | 0.999629 | 0.999629 | 1.000093 | 1.000093 | 0.999796 | 1.000247 | 1.000093 | 1.000093 | 1.000093 | 0.9998609 | 0.9998609 | 0.9998392 | 0.9999382 | 0.9999382 | 0.9999768 | 0.9999768 | 0.9999918
39 | RotRing Axis-Y Res-5.0 Theta-2.84623415 OmegaMax-60 Weighted | 1.000453 | 0.9981895 | 0.9981895 | 1.000453 | 1.000453 | 0.9990042 | 1.001207 | 1.000453 | 1.000453 | 1.000453 | 0.9993211 | 0.9993211 | 0.9992155 | 0.9996983 | 0.9996983 | 0.9998868 | 0.9998868 | 0.9999598
40 | RotRing Axis-Y Res-5.0 Theta-2.84623415 OmegaMax-30 | 1.000631 | 0.9974747 | 0.9974747 | 1.000631 | 1.000631 | 0.9986111 | 1.001684 | 1.000631 | 1.000631 | 1.000631 | 0.999053 | 0.999053 | 0.9989057 | 0.9995791 | 0.9995791 | 0.9998422 | 0.9998422 | 0.9999439