## O554F-HW05
| 0 | 1 | 2 | 3 | 4 | 5 | 6 | 7 | 8 | 9 | 10 | 11 | 12 | 13 | 14 | 15 | 16 | 17 | 18
0 | HKL | [3, 2, 1] | [2, 2, 2] | [3, 1, 0] | [1, 1, 0] | [2, 2, 0] | [2, 0, 0] | [4, 0, 0] | [2, 1, 1] | 1Pair-A | 1Pair-B | 2Pairs-A | 2Pairs-B | 3Pairs-A | 3Pairs-B | 3Pairs-C | 4Pairs | 5A4F | MaxUnique
1 | EA_5 | 0.9560813 | 2.710762 | 0.7615174 | 0.9402418 | 0.9402418 | 0.7802433 | 0.7802433 | 1.024557 | 0.9402418 | 1.024557 | 0.9024001 | 0.9024001 | 0.8554392 | 0.915014 | 0.915014 | 0.9213209 | 0.9213209 | 1.195567
2 | EA_2.5 | 0.9640643 | 2.50996 | 0.7876634 | 0.9124268 | 0.9124268 | 0.7831233 | 0.7831233 | 1.022168 | 0.9124268 | 1.022168 | 0.9026459 | 0.9026459 | 0.8643184 | 0.9059062 | 0.9059062 | 0.9075363 | 0.9075363 | 1.163234
3 | EA_10 | 0.9298244 | 3.029874 | 0.7079695 | 1.027657 | 1.027657 | 0.8008992 | 0.8008992 | 1.01584 | 1.027657 | 1.01584 | 0.9083696 | 0.9083696 | 0.8415696 | 0.9481321 | 0.9481321 | 0.9680133 | 0.9680133 | 1.252011
4 | EA_15 | 0.8906092 | 3.49613 | 0.6935021 | 1.216606 | 1.216606 | 0.7909162 | 0.7909162 | 1.164948 | 1.216606 | 1.164948 | 0.9779323 | 0.9779323 | 0.8831222 | 1.05749 | 1.05749 | 1.097269 | 1.097269 | 1.375452
5 | RizzieSpiral_2.5 | 0.1404679 | 4.535144 | 0.03567825 | 1.892925 | 1.892925 | 3.788998 | 3.788998 | 1.909312 | 1.892925 | 1.909312 | 2.849155 | 2.849155 | 1.91133 | 2.530412 | 2.530412 | 2.37104 | 2.37104 | 2.050421
6 | RizzieSpiral_5 | 0.140044 | 4.594735 | 0.03548675 | 1.880933 | 1.880933 | 3.770219 | 3.770219 | 1.909539 | 1.880933 | 1.909539 | 2.839879 | 2.839879 | 1.905082 | 2.52023 | 2.52023 | 2.360406 | 2.360406 | 2.055159
7 | RizzieSpiral_10 | 0.1393087 | 4.657473 | 0.03539152 | 1.870232 | 1.870232 | 3.76041 | 3.76041 | 1.90252 | 1.870232 | 1.90252 | 2.831465 | 2.831465 | 1.899441 | 2.511054 | 2.511054 | 2.350849 | 2.350849 | 2.060889
8 | RizzieSpiral_15 | 0.1386302 | 4.72336 | 0.03489717 | 1.836247 | 1.836247 | 3.712752 | 3.712752 | 1.926822 | 1.836247 | 1.926822 | 2.819787 | 2.819787 | 1.891491 | 2.49194 | 2.49194 | 2.328017 | 2.328017 | 2.062118
9 | CLR_5 | 1.030914 | 0.9649991 | 0.9524547 | 1.112981 | 1.112981 | 0.9602896 | 0.9602896 | 1.040528 | 1.112981 | 1.040528 | 1.000409 | 1.000409 | 0.984424 | 1.037933 | 1.037933 | 1.056695 | 1.056695 | 1.010361
10 | CLR_2.5 | 1.011757 | 1.006984 | 0.9746606 | 1.054309 | 1.054309 | 0.9982101 | 0.9982101 | 1.018204 | 1.054309 | 1.018204 | 1.008207 | 1.008207 | 0.997025 | 1.023574 | 1.023574 | 1.031258 | 1.031258 | 1.010688
11 | CLR_10 | 1.03351 | 0.9626039 | 0.9001264 | 1.24505 | 1.24505 | 1.004403 | 1.004403 | 1.058789 | 1.24505 | 1.058789 | 1.031596 | 1.031596 | 0.9877726 | 1.102747 | 1.102747 | 1.138323 | 1.138323 | 1.03408
12 | CLR_15 | 1.038285 | 1.013933 | 0.8338493 | 1.68462 | 1.68462 | 0.7977268 | 0.7977268 | 1.242105 | 1.68462 | 1.242105 | 1.019916 | 1.019916 | 0.9578936 | 1.241484 | 1.241484 | 1.352268 | 1.352268 | 1.101753
13 | BT8Hex_2.5 | 1.02943 | 0.972928 | 0.9530846 | 1.112754 | 1.112754 | 0.9607936 | 0.9607936 | 1.039612 | 1.112754 | 1.039612 | 1.000203 | 1.000203 | 0.9844966 | 1.03772 | 1.03772 | 1.056478 | 1.056478 | 1.011434
14 | BT8Hex_5 | 1.059637 | 0.9793851 | 0.9125013 | 1.211053 | 1.211053 | 0.9620575 | 0.9620575 | 1.084415 | 1.211053 | 1.084415 | 1.023236 | 1.023236 | 0.9863245 | 1.085842 | 1.085842 | 1.117145 | 1.117145 | 1.034842
15 | BT8Hex_10 | 1.205744 | 1.067649 | 0.8457167 | 1.580614 | 1.580614 | 0.9011132 | 0.9011132 | 1.152504 | 1.580614 | 1.152504 | 1.026808 | 1.026808 | 0.9664445 | 1.21141 | 1.21141 | 1.303711 | 1.303711 | 1.125557
16 | BT8Hex_15 | 1.036329 | 1.137993 | 0.8201774 | 2.554134 | 2.554134 | 0.846756 | 0.846756 | 2.154482 | 2.554134 | 2.154482 | 1.500619 | 1.500619 | 1.273805 | 1.851791 | 1.851791 | 2.027376 | 2.027376 | 1.424978
17 | Spiral2.5 | 0.9991669 | 1.01707 | 0.9982219 | 0.9983098 | 0.9983098 | 0.9987155 | 0.9987155 | 0.9995878 | 0.9983098 | 0.9995878 | 0.9991516 | 0.9991516 | 0.9988417 | 0.998871 | 0.998871 | 0.9987307 | 0.9987307 | 1.001845
18 | Spiral5 | 0.9971208 | 1.038751 | 0.9958634 | 0.9961438 | 0.9961438 | 0.9915836 | 0.9915836 | 1.000239 | 0.9961438 | 1.000239 | 0.9959111 | 0.9959111 | 0.9958952 | 0.9959887 | 0.9959887 | 0.9960275 | 0.9960275 | 1.003283
19 | Spiral7.5 | 0.994777 | 1.03224 | 0.9965116 | 1.032746 | 1.032746 | 1.008002 | 1.008002 | 1.020075 | 1.032746 | 1.020075 | 1.014039 | 1.014039 | 1.008196 | 1.020274 | 1.020274 | 1.023392 | 1.023392 | 1.014059
20 | Spiral10 | 1.007664 | 1.107364 | 0.9884016 | 1.017402 | 1.017402 | 0.976027 | 0.976027 | 1.015692 | 1.017402 | 1.015692 | 0.9958593 | 0.9958593 | 0.9933734 | 1.00304 | 1.00304 | 1.006631 | 1.006631 | 1.018758
21 | Spiral15 | 0.9512982 | 1.144872 | 1.078232 | 1.177544 | 1.177544 | 1.10117 | 1.10117 | 1.093624 | 1.177544 | 1.093624 | 1.097397 | 1.097397 | 1.091009 | 1.124112 | 1.124112 | 1.13747 | 1.13747 | 1.091123
22 | OffsetF45 | 0.9381372 | -0.0002100385 | 0.4354436 | 1.241685 | 1.241685 | 0.4490161 | 0.4490161 | 0.107069 | 1.241685 | 0.107069 | 0.2780426 | 0.2780426 | 0.3305096 | 0.5992567 | 0.5992567 | 0.7598638 | 0.7598638 | 0.5285235
23 | OffsetA45 | 0.9547816 | 0.7306638 | 1.40761 | 0.9651221 | 0.9651221 | 1.297638 | 1.297638 | 1.815689 | 0.9651221 | 1.815689 | 1.556663 | 1.556663 | 1.506979 | 1.359483 | 1.359483 | 1.260893 | 1.260893 | 1.195251
24 | OffsetFTD | 0.9363854 | -2.523334e-05 | 1.639653 | 0.2863275 | 0.2863275 | 0.153363 | 0.153363 | 0.6527205 | 0.2863275 | 0.6527205 | 0.4030418 | 0.4030418 | 0.8152455 | 0.364137 | 0.364137 | 0.3446846 | 0.3446846 | 0.611404
25 | OffsetATD | 1.026606 | 0.2816336 | 1.149098 | 1.4315 | 1.4315 | 3.71416 | 3.71416 | 0.920566 | 1.4315 | 0.920566 | 2.317363 | 2.317363 | 1.927941 | 2.022075 | 2.022075 | 1.874432 | 1.874432 | 1.420594
26 | Holden2.5 | 1.591949 | 0.5804995 | 0.2040318 | 2.924103 | 2.924103 | 0.1958063 | 0.1958063 | 1.596394 | 2.924103 | 1.596394 | 0.8961 | 0.8961 | 0.6654106 | 1.572101 | 1.572101 | 1.910101 | 1.910101 | 1.182131
27 | Holden5 | 1.385074 | 1.166618 | 0.4057109 | 2.245512 | 2.245512 | 0.3904684 | 0.3904684 | 1.405818 | 2.245512 | 1.405818 | 0.8981433 | 0.8981433 | 0.7339992 | 1.347266 | 1.347266 | 1.571828 | 1.571828 | 1.166534
28 | Holden10 | 0.9789972 | 2.323892 | 0.8038333 | 0.9122325 | 0.9122325 | 0.7808768 | 0.7808768 | 1.041878 | 0.9122325 | 1.041878 | 0.9113773 | 0.9113773 | 0.8755293 | 0.9116624 | 0.9116624 | 0.9118049 | 0.9118049 | 1.140285
29 | Holden15 | 0.9473361 | 2.828235 | 0.7663771 | 0.8177345 | 0.8177345 | 1.089011 | 1.089011 | 0.9456433 | 0.8177345 | 0.9456433 | 1.017327 | 1.017327 | 0.933677 | 0.9507961 | 0.9507961 | 0.9175307 | 0.9175307 | 1.232389
30 | Ring Perpendicular to ND | 1.776472 | 0.003581271 | 0.001805429 | 3.55223 | 3.55223 | 0.0006503386 | 0.0006503386 | 1.845554 | 3.55223 | 1.845554 | 0.9231024 | 0.9231024 | 0.6160034 | 1.799478 | 1.799478 | 2.237666 | 2.237666 | 1.196716
31 | Ring Perpendicular to RD | 0.5363552 | 1.493962 | 1.312768 | 2.502644 | 2.502644 | -0.0004963123 | -0.0004963123 | 1.101893 | 2.502644 | 1.101893 | 0.5506985 | 0.5506985 | 0.8047218 | 1.201347 | 1.201347 | 1.526671 | 1.526671 | 1.157855
32 | Ring Perpendicular to TD | 0.1330934 | 5.58694 | 0.03191781 | 1.704637 | 1.704637 | 3.40693 | 3.40693 | 1.86466 | 1.704637 | 1.86466 | 2.635795 | 2.635795 | 1.767836 | 2.325409 | 2.325409 | 2.170216 | 2.170216 | 2.121363
33 | Rotation-90detTilt | 0.485031 | 10.22905 | 0.4100427 | 0.4485201 | 0.4485201 | 0.3910525 | 0.3910525 | 0.5227849 | 0.4485201 | 0.5227849 | 0.4569187 | 0.4569187 | 0.4412934 | 0.4541192 | 0.4541192 | 0.4527194 | 0.4527194 | 2.08108
34 | HexGrid-90degTilt2.5degRes | 0.9886368 | 1.015454 | 1.001015 | 1.027907 | 1.027907 | 1.004458 | 1.004458 | 0.9909719 | 1.027907 | 0.9909719 | 0.9977151 | 0.9977151 | 0.9988151 | 1.007779 | 1.007779 | 1.012811 | 1.012811 | 1.00474
35 | HexGrid-90degTilt5degRes | 1.004657 | 1.026983 | 0.9946282 | 0.9336315 | 0.9336315 | 1.015151 | 1.015151 | 1.019046 | 0.9336315 | 1.019046 | 1.017099 | 1.017099 | 1.009609 | 0.9892763 | 0.9892763 | 0.9753651 | 0.9753651 | 0.9990162
36 | HexGrid-90degTilt10degRes | 0.8993945 | 1.091275 | 0.9773299 | 1.100902 | 1.100902 | 1.006848 | 1.006848 | 1.07942 | 1.100902 | 1.07942 | 1.043134 | 1.043134 | 1.021199 | 1.06239 | 1.06239 | 1.072018 | 1.072018 | 1.025861
37 | HexGrid-90degTilt15degRes | 0.8582938 | 0.9271108 | 0.9594979 | 1.520175 | 1.520175 | 1.005237 | 1.005237 | 0.9612188 | 1.520175 | 0.9612188 | 0.9832278 | 0.9832278 | 0.9753178 | 1.16221 | 1.16221 | 1.251701 | 1.251701 | 1.038589
38 | RotRing Axis-Y Res-5.0 Theta-2.84623415 OmegaMax-90 | 0.9612242 | 0.902923 | 0.8830945 | 1.893295 | 1.893295 | 0.8059725 | 0.8059725 | 0.9016942 | 1.893295 | 0.9016942 | 0.8538333 | 0.8538333 | 0.8635871 | 1.20032 | 1.20032 | 1.373564 | 1.373564 | 1.058034
39 | RotRing Axis-Y Res-5.0 Theta-2.84623415 OmegaMax-60 Weighted | 0.9836897 | 1.094869 | 1.010921 | 0.9322934 | 0.9322934 | 1.082349 | 1.082349 | 0.9859561 | 0.9322934 | 0.9859561 | 1.034153 | 1.034153 | 1.026409 | 1.0002 | 1.0002 | 0.9832231 | 0.9832231 | 1.015013
40 | RotRing Axis-Y Res-5.0 Theta-2.84623415 OmegaMax-30 | 1.159462 | 1.376725 | 0.4656905 | 1.986393 | 1.986393 | 0.4314619 | 0.4314619 | 1.080017 | 1.986393 | 1.080017 | 0.7557394 | 0.7557394 | 0.6590564 | 1.165957 | 1.165957 | 1.371066 | 1.371066 | 1.083292