## O554F-HW10
| 0 | 1 | 2 | 3 | 4 | 5 | 6 | 7 | 8 | 9 | 10 | 11 | 12 | 13 | 14 | 15 | 16 | 17 | 18
0 | HKL | [3, 1, 0] | [2, 2, 2] | [1, 1, 0] | [3, 2, 1] | [4, 0, 0] | [2, 1, 1] | [2, 0, 0] | [2, 2, 0] | 1Pair-A | 1Pair-B | 2Pairs-A | 2Pairs-B | 3Pairs-A | 3Pairs-B | 3Pairs-C | 4Pairs | 5A4F | MaxUnique
1 | EA_5 | 0.7856437 | 1.907586 | 0.9182314 | 1.015554 | 0.7667114 | 1.084788 | 0.7667114 | 0.9182314 | 0.9182314 | 1.084788 | 0.92575 | 0.92575 | 0.8790479 | 0.9232438 | 0.9232438 | 0.9219907 | 0.9219907 | 1.079753
2 | EA_2.5 | 0.8062611 | 1.819603 | 0.911089 | 1.017516 | 0.7810679 | 1.082809 | 0.7810679 | 0.911089 | 0.911089 | 1.082809 | 0.9319386 | 0.9319386 | 0.8900461 | 0.9249888 | 0.9249888 | 0.9215138 | 0.9215138 | 1.069724
3 | EA_10 | 0.7469809 | 2.076703 | 0.9293246 | 1.011513 | 0.7392225 | 1.089231 | 0.7392225 | 0.9293246 | 0.9293246 | 1.089231 | 0.9142265 | 0.9142265 | 0.858478 | 0.9192592 | 0.9192592 | 0.9217755 | 0.9217755 | 1.098829
4 | EA_15 | 0.7114569 | 2.23789 | 0.9377285 | 1.007084 | 0.712919 | 1.094984 | 0.712919 | 0.9377285 | 0.9377285 | 1.094984 | 0.9039513 | 0.9039513 | 0.8397865 | 0.9152104 | 0.9152104 | 0.9208399 | 0.9208399 | 1.11701
5 | RizzieSpiral_2.5 | 0.6104452 | 2.378088 | 0.9576066 | 0.8396282 | 1.907391 | 1.179139 | 1.907391 | 0.9576066 | 0.9576066 | 1.179139 | 1.543265 | 1.543265 | 1.232325 | 1.348046 | 1.348046 | 1.250436 | 1.250436 | 1.31205
6 | RizzieSpiral_5 | 0.6080691 | 2.399188 | 0.9515407 | 0.8394627 | 1.897955 | 1.181718 | 1.897955 | 0.9515407 | 0.9515407 | 1.181718 | 1.539837 | 1.539837 | 1.229247 | 1.343738 | 1.343738 | 1.245689 | 1.245689 | 1.312989
7 | RizzieSpiral_10 | 0.6064436 | 2.426591 | 0.9458398 | 0.8378556 | 1.893013 | 1.181221 | 1.893013 | 0.9458398 | 0.9458398 | 1.181221 | 1.537117 | 1.537117 | 1.226893 | 1.340025 | 1.340025 | 1.241478 | 1.241478 | 1.315161
8 | RizzieSpiral_15 | 0.6021817 | 2.454466 | 0.9281374 | 0.8389562 | 1.869135 | 1.196499 | 1.869135 | 0.9281374 | 0.9281374 | 1.196499 | 1.532817 | 1.532817 | 1.222605 | 1.331257 | 1.331257 | 1.230477 | 1.230477 | 1.314896
9 | CLR_5 | 0.962334 | 0.9811744 | 1.061723 | 1.018339 | 0.9548129 | 1.012817 | 0.9548129 | 1.061723 | 1.061723 | 1.012817 | 0.9838149 | 0.9838149 | 0.9766546 | 1.009784 | 1.009784 | 1.022769 | 1.022769 | 0.9985334
10 | CLR_2.5 | 0.9814847 | 0.9987687 | 1.028349 | 1.007266 | 0.9849567 | 1.005226 | 0.9849567 | 1.028349 | 1.028349 | 1.005226 | 0.9950911 | 0.9950911 | 0.9905557 | 1.006177 | 1.006177 | 1.01172 | 1.01172 | 1.001008
11 | CLR_10 | 0.93792 | 0.9846038 | 1.098475 | 1.026032 | 0.9520815 | 1.018004 | 0.9520815 | 1.098475 | 1.098475 | 1.018004 | 0.9850428 | 0.9850428 | 0.9693352 | 1.022854 | 1.022854 | 1.041759 | 1.041759 | 1.002853
12 | CLR_15 | 0.9035079 | 0.9623976 | 1.163885 | 1.042985 | 0.8888207 | 1.028378 | 0.8888207 | 1.163885 | 1.163885 | 1.028378 | 0.9585992 | 0.9585992 | 0.9402354 | 1.027028 | 1.027028 | 1.061242 | 1.061242 | 0.9983289
13 | BT8Hex_2.5 | 0.9641419 | 0.9806445 | 1.061305 | 1.017133 | 0.9613594 | 1.012092 | 0.9613594 | 1.061305 | 1.061305 | 1.012092 | 0.9867257 | 0.9867257 | 0.9791978 | 1.011586 | 1.011586 | 1.024016 | 1.024016 | 0.999446
14 | BT8Hex_5 | 0.93109 | 0.9695121 | 1.114178 | 1.0327 | 0.9226773 | 1.022547 | 0.9226773 | 1.114178 | 1.114178 | 1.022547 | 0.9726122 | 0.9726122 | 0.9587715 | 1.019801 | 1.019801 | 1.043395 | 1.043395 | 0.9987841
15 | BT8Hex_10 | 0.8696031 | 0.9479631 | 1.225659 | 1.063541 | 0.8556241 | 1.04477 | 0.8556241 | 1.225659 | 1.225659 | 1.04477 | 0.9501971 | 0.9501971 | 0.9233324 | 1.042018 | 1.042018 | 1.087928 | 1.087928 | 1.001193
16 | BT8Hex_15 | 0.8207717 | 0.8809139 | 1.399948 | 1.082578 | 0.7835818 | 1.145433 | 0.7835818 | 1.399948 | 1.399948 | 1.145433 | 0.9645074 | 0.9645074 | 0.9165955 | 1.109654 | 1.109654 | 1.182228 | 1.182228 | 1.018871
17 | Spiral2.5 | 0.9987078 | 1.008059 | 0.9987886 | 0.9997652 | 0.9987877 | 1.000463 | 0.9987877 | 0.9987886 | 0.9987886 | 1.000463 | 0.9996256 | 0.9996256 | 0.9993197 | 0.9993466 | 0.9993466 | 0.9992071 | 0.9992071 | 1.000762
18 | Spiral5 | 0.9972067 | 1.018507 | 0.9967828 | 0.9995421 | 0.9953568 | 1.001577 | 0.9953568 | 0.9967828 | 0.9967828 | 1.001577 | 0.9984669 | 0.9984669 | 0.9980468 | 0.9979055 | 0.9979055 | 0.9976248 | 0.9976248 | 1.001495
19 | Spiral7.5 | 0.9948046 | 1.022715 | 0.9956006 | 1.000049 | 0.9953918 | 1.004383 | 0.9953918 | 0.9956006 | 0.9956006 | 1.004383 | 0.9998874 | 0.9998874 | 0.9981932 | 0.9984585 | 0.9984585 | 0.997744 | 0.997744 | 1.002157
20 | Spiral10 | 0.9893102 | 1.052731 | 0.9905088 | 0.9994594 | 0.9890792 | 1.006858 | 0.9890792 | 0.9905088 | 0.9905088 | 1.006858 | 0.9979687 | 0.9979687 | 0.9950826 | 0.9954821 | 0.9954821 | 0.9942388 | 0.9942388 | 1.004658
21 | Spiral15 | 0.9826873 | 1.08032 | 0.985243 | 0.9994645 | 0.980803 | 1.014628 | 0.980803 | 0.985243 | 0.985243 | 1.014628 | 0.9977155 | 0.9977155 | 0.9927061 | 0.993558 | 0.993558 | 0.9914793 | 0.9914793 | 1.007191
22 | OffsetF45 | 1.0595 | 0.1133048 | 1.641396 | 0.9548773 | 0.9738894 | 0.5353157 | 0.9738894 | 1.641396 | 1.641396 | 0.5353157 | 0.7546025 | 0.7546025 | 0.8562352 | 1.0502 | 1.0502 | 1.197999 | 1.197999 | 0.8797139
23 | OffsetA45 | 1.071109 | 1.023986 | 0.642409 | 1.021616 | 1.182789 | 1.305248 | 1.182789 | 0.642409 | 0.642409 | 1.305248 | 1.244018 | 1.244018 | 1.186382 | 1.043482 | 1.043482 | 0.9432137 | 0.9432137 | 1.041193
24 | OffsetFTD | 1.521176 | 0.05789579 | 0.8792445 | 0.8088994 | 1.119667 | 0.7809792 | 1.119667 | 0.8792445 | 0.8792445 | 0.7809792 | 0.9503232 | 0.9503232 | 1.140608 | 0.9266303 | 0.9266303 | 0.9147839 | 0.9147839 | 0.8613104
25 | OffsetATD | 0.9972955 | 0.8260958 | 1.086396 | 0.965437 | 2.080175 | 0.9445204 | 2.080175 | 1.086396 | 1.086396 | 0.9445204 | 1.512347 | 1.512347 | 1.340663 | 1.370364 | 1.370364 | 1.299372 | 1.299372 | 1.149986
26 | Holden2.5 | 0.3524289 | 0.7545733 | 2.049344 | 1.318121 | 0.2009262 | 1.200265 | 0.2009262 | 2.049344 | 2.049344 | 1.200265 | 0.7005957 | 0.7005957 | 0.5845401 | 1.150179 | 1.150179 | 1.37497 | 1.37497 | 0.9792764
27 | Holden5 | 0.5092015 | 1.084555 | 1.667833 | 1.218705 | 0.3972901 | 1.161253 | 0.3972901 | 1.667833 | 1.667833 | 1.161253 | 0.7792716 | 0.7792716 | 0.6892483 | 1.075459 | 1.075459 | 1.223552 | 1.223552 | 1.006473
28 | Holden10 | 0.8225224 | 1.731412 | 0.9081107 | 1.021334 | 0.7893058 | 1.084732 | 0.7893058 | 0.9081107 | 0.9081107 | 1.084732 | 0.937019 | 0.937019 | 0.8988535 | 0.9273829 | 0.9273829 | 0.9225649 | 0.9225649 | 1.05957
29 | Holden15 | 0.7984232 | 1.967593 | 0.8579126 | 0.9989718 | 0.8969657 | 1.07046 | 0.8969657 | 0.8579126 | 0.8579126 | 1.07046 | 0.983713 | 0.983713 | 0.9219497 | 0.9417795 | 0.9417795 | 0.9208128 | 0.9208128 | 1.098388
30 | Ring Perpendicular to ND | 0.1979767 | 0.4247746 | 2.396889 | 1.416219 | 0.004481245 | 1.264275 | 0.004481245 | 2.396889 | 2.396889 | 1.264275 | 0.6343779 | 0.6343779 | 0.4889108 | 1.221882 | 1.221882 | 1.515634 | 1.515634 | 0.9507692
31 | Ring Perpendicular to RD | 1.090353 | 1.267895 | 1.127958 | 0.89292873 | 0.1946733 | 1.100242 | 0.1946733 | 1.127958 | 1.127958 | 1.100242 | 0.6474576 | 0.6474576 | 0.7950895 | 0.8076243 | 0.8076243 | 0.8877076 | 0.8877076 | 0.945675
32 | Ring Perpendicular to TD | 0.5585022 | 2.815568 | 0.8653526163 | 0.8357902 | 1.715861 | 1.20951 | 1.715861 | 0.8653526163 | 0.8653526163 | 1.20951 | 1.462685 | 1.462685 | 1.161291 | 1.263575 | 1.263575 | 1.164019 | 1.164019 | 1.333431
33 | Rotation-90detTilt | 0.4140695 | 5.427549 | 0.4597323 | 0.8003632 | 0.3982503 | 1.041719 | 0.3982503 | 0.4597323 | 0.4597323 | 1.041719 | 0.7199845 | 0.7199845 | 0.6180128 | 0.6332338 | 0.6332338 | 0.5898584 | 0.5898584 | 1.423614
34 | HexGrid-90degTilt2.5degRes | 1.000204 | 1.00448 | 1.012177 | 0.99648 | 1.001506 | 0.9941507 | 1.001506 | 1.012177 | 1.012177 | 0.9941507 | 0.9978283 | 0.9978283 | 0.9986201 | 1.002611 | 1.002611 | 1.005002 | 1.005002 | 1.0015
35 | HexGrid-90degTilt5degRes | 0.99754 | 1.009431 | 0.977324 | 1.003847 | 1.001668 | 1.0072 | 1.001668 | 0.977324 | 0.977324 | 1.0072 | 1.004434 | 1.004434 | 1.002136 | 0.9953972 | 0.9953972 | 0.9908789 | 0.9908789 | 0.9995016
36 | HexGrid-90degTilt10degRes | 0.9865029 | 1.006854 | 1.069233 | 0.9879419 | 0.985785 | 0.9953769 | 0.985785 | 1.069233 | 1.069233 | 0.9953769 | 0.990581 | 0.990581 | 0.9892216 | 1.016798 | 1.016798 | 1.029907 | 1.029907 | 1.005282
37 | HexGrid-90degTilt15degRes | 0.9724044 | 0.974335 | 1.216383 | 0.9772239 | 0.9730269 | 0.9343433 | 0.9730269 | 1.216383 | 1.216383 | 0.9343433 | 0.9536851 | 0.9536851 | 0.9599249 | 1.041251 | 1.041251 | 1.085034 | 1.085034 | 1.007953
38 | RotRing Axis-Y Res-5.0 Theta-2.84623415 OmegaMax-90 | 0.8999164 | 0.9074169 | 1.423129 | 1.010642 | 0.8186712 | 0.9236438 | 0.8186712 | 1.423129 | 1.423129 | 0.9236438 | 0.8711575 | 0.8711575 | 0.8807438 | 1.055148 | 1.055148 | 1.147143 | 1.147143 | 0.9972365
39 | RotRing Axis-Y Res-5.0 Theta-2.84623415 OmegaMax-60 Weighted | 0.9916675 | 1.071406 | 0.9754254 | 0.9982231 | 1.024918 | 0.9990245 | 1.024918 | 0.9754254 | 0.9754254 | 0.9990245 | 1.011971 | 1.011971 | 1.005203 | 0.9997894 | 0.9997894 | 0.9936984 | 0.9936984 | 1.010111
40 | RotRing Axis-Y Res-5.0 Theta-2.84623415 OmegaMax-30 | 0.5860717 | 1.26681 | 1.51621 | 1.153994 | 0.4097839 | 1.075714 | 0.4097839 | 1.51621 | 1.51621 | 1.075714 | 0.742749 | 0.742749 | 0.6905232 | 1.000569 | 1.000569 | 1.129479 | 1.129479 | 1.001431