## O554F-HW15
| 0 | 1 | 2 | 3 | 4 | 5 | 6 | 7 | 8 | 9 | 10 | 11 | 12 | 13 | 14 | 15 | 16 | 17 | 18
0 | HKL | [2, 0, 0] | [2, 2, 0] | [2, 1, 1] | [4, 0, 0] | [3, 2, 1] | [1, 1, 0] | [3, 1, 0] | [2, 2, 2] | 1Pair-A | 1Pair-B | 2Pairs-A | 2Pairs-B | 3Pairs-A | 3Pairs-B | 3Pairs-C | 4Pairs | 5A4F | MaxUnique
1 | EA_5 | 0.7797689 | 0.9460531 | 1.107541 | 0.7797689 | 1.056381 | 0.9460531 | 0.8218788 | 1.475175 | 0.9460531 | 1.107541 | 0.943655 | 0.943655 | 0.903063 | 0.9444544 | 0.9444544 | 0.9448541 | 0.9448541 | 1.031133
2 | EA_2.5 | 0.7968905 | 0.9459801 | 1.100582 | 0.7968905 | 1.05233 | 0.9459801 | 0.8373632 | 1.434866 | 0.9459801 | 1.100582 | 0.9487363 | 0.9487363 | 0.9116119 | 0.9478175 | 0.9478175 | 0.9473582 | 0.9473582 | 1.028002
3 | EA_10 | 0.7474761 | 0.9449189 | 1.121129 | 0.7474761 | 1.063954 | 0.9449189 | 0.7927606 | 1.552505 | 0.9449189 | 1.121129 | 0.9343024 | 0.9343024 | 0.8871218 | 0.9378412 | 0.9378412 | 0.9396106 | 0.9396106 | 1.037124
4 | EA_15 | 0.7175895 | 0.9423462 | 1.134257 | 0.7175895 | 1.070881 | 0.9423462 | 0.7659156 | 1.625633 | 0.9423462 | 1.134257 | 0.9259232 | 0.9259232 | 0.8725874 | 0.9313975 | 0.9313975 | 0.9341347 | 0.9341347 | 1.04277
5 | RizzieSpiral_2.5 | 1.29129 | 0.7867632 | 1.117386 | 1.29129 | 0.9917964 | 0.7867632 | 0.8528902 | 1.678665 | 0.7867632 | 1.117386 | 1.204338 | 1.204338 | 1.087189 | 1.065146 | 1.065146 | 0.9955507 | 0.9955507 | 1.119799
6 | RizzieSpiral_5 | 1.28566 | 0.7837793 | 1.120037 | 1.28566 | 0.9926907 | 0.7837793 | 0.8503098 | 1.687969 | 0.7837793 | 1.120037 | 1.202849 | 1.202849 | 1.085336 | 1.063159 | 1.063159 | 0.9933141 | 0.9933141 | 1.120074
7 | RizzieSpiral_10 | 1.28229 | 0.7806284 | 1.121946 | 1.28229 | 0.9930388 | 0.7806284 | 0.8479706 | 1.699563 | 0.7806284 | 1.121946 | 1.202118 | 1.202118 | 1.084069 | 1.061622 | 1.061622 | 0.9913733 | 0.9913733 | 1.120906
8 | RizzieSpiral_15 | 1.270003 | 0.7715351 | 1.129197 | 1.270003 | 0.9948676 | 0.7715351 | 0.8450593 | 1.71077 | 0.7715351 | 1.129197 | 1.1996 | 1.1996 | 1.08142 | 1.056912 | 1.056912 | 0.9855676 | 0.9855676 | 1.120239
9 | CLR_5 | 0.9594878 | 1.031606 | 1.00421 | 0.9594878 | 1.011313 | 1.031606 | 0.9764274 | 1.0007 | 1.031606 | 1.00421 | 0.9818489 | 0.9818489 | 0.9800417 | 0.9984346 | 0.9984346 | 1.006727 | 1.006727 | 0.9972907
10 | CLR_2.5 | 0.9835937 | 1.013666 | 1.001997 | 0.9835937 | 1.004889 | 1.013666 | 0.9888757 | 1.003367 | 1.013666 | 1.001997 | 0.9927956 | 0.9927956 | 0.991489 | 0.9997525 | 0.9997525 | 1.003231 | 1.003231 | 0.9993982
11 | CLR_10 | 0.9470558 | 1.047655 | 1.005769 | 0.9470558 | 1.016288 | 1.047655 | 0.9634219 | 1.006618 | 1.047655 | 1.005769 | 0.9764125 | 0.9764125 | 0.9720823 | 1.00016 | 1.00016 | 1.012034 | 1.012034 | 0.9978013
12 | CLR_15 | 0.8985734 | 1.081714 | 1.00942 | 0.8985734 | 1.028082 | 1.081714 | 0.9401216 | 1.003901 | 1.081714 | 1.00942 | 0.9539968 | 0.9539968 | 0.9493717 | 0.9965691 | 0.9965691 | 1.017855 | 1.017855 | 0.9936354
13 | BT8Hex_2.5 | 0.9636997 | 1.030666 | 1.003436 | 0.9636997 | 1.010409 | 1.030666 | 0.9780617 | 0.9994233 | 1.030666 | 1.003436 | 0.9835677 | 0.9835677 | 0.9817324 | 0.999267 | 0.999267 | 1.007117 | 1.007117 | 0.9976158
14 | BT8Hex_5 | 0.9287681 | 1.057589 | 1.006958 | 0.9287681 | 1.019908 | 1.057589 | 0.9580765 | 1.000379 | 1.057589 | 1.006958 | 0.9678632 | 0.9678632 | 0.964601 | 0.9977719 | 0.9977719 | 1.012726 | 1.012726 | 0.9952799
15 | BT8Hex_10 | 0.8661871 | 1.110462 | 1.013355 | 0.8661871 | 1.037833 | 1.110462 | 0.9194966 | 1.002687 | 1.110462 | 1.013355 | 0.9397713 | 0.9397713 | 0.9330131 | 0.9966682 | 0.9966682 | 1.025117 | 1.025117 | 0.9916703
16 | BT8Hex_15 | 0.8087757 | 1.167589 | 1.026839 | 0.8087757 | 1.056876 | 1.167589 | 0.8786428 | 0.996517 | 1.167589 | 1.026839 | 0.9178072 | 0.9178072 | 0.9047524 | 1.001068 | 1.001068 | 1.042698 | 1.042698 | 0.9892065
17 | Spiral2.5 | 0.9987523 | 0.9992115 | 1.000777 | 0.9987523 | 1.000272 | 0.9992115 | 0.998912 | 1.003763 | 0.9992115 | 1.000777 | 0.9997648 | 0.9997648 | 0.9994806 | 0.9995804 | 0.9995804 | 0.9994882 | 0.9994882 | 1.000281
18 | Spiral5 | 0.996649 | 0.9979265 | 1.002027 | 0.996649 | 1.000721 | 0.9979265 | 0.9973548 | 1.009068 | 0.9979265 | 1.002027 | 0.9993381 | 0.9993381 | 0.998677 | 0.9988676 | 0.9988676 | 0.9986323 | 0.9986323 | 1.000625
19 | Spiral7.5 | 0.9953988 | 0.9970376 | 1.00323 | 0.9953988 | 1.001203 | 0.9970376 | 0.9962025 | 1.011476 | 0.9970376 | 1.00323 | 0.9993143 | 0.9993143 | 0.9982771 | 0.9985554 | 0.9985554 | 0.9981759 | 0.9981759 | 1.000758
20 | Spiral10 | 0.9899204 | 0.9938064 | 1.006555 | 0.9899204 | 1.002417 | 0.9938064 | 0.9918535 | 1.025777 | 0.9938064 | 1.006555 | 0.9982378 | 0.9982378 | 0.9961097 | 0.9967607 | 0.9967607 | 0.9960221 | 0.9960221 | 1.001721
21 | Spiral15 | 0.9825254 | 0.9897707 | 1.011235 | 0.9825254 | 1.00427 | 0.9897707 | 0.9866969 | 1.040079 | 0.9897707 | 1.011235 | 0.9968802 | 0.9968802 | 0.9934857 | 0.9945104 | 0.9945104 | 0.9933254 | 0.9933254 | 1.002429
22 | OffsetF45 | 1.026525 | 1.394718 | 0.7723369 | 1.026525 | 0.9595643 | 1.394718 | 1.113215 | 0.4059314 | 1.394718 | 0.7723369 | 0.8994308 | 0.8994308 | 0.9706923 | 1.064526 | 1.064526 | 1.147074 | 1.147074 | 0.9453817
23 | OffsetA45 | 1.12651 | 0.767738 | 1.093394 | 1.12651 | 0.9937155 | 0.767738 | 1.031507 | 1.096094 | 0.767738 | 1.093394 | 1.109952 | 1.109952 | 1.083804 | 0.9958807 | 0.9958807 | 0.938845 | 0.938845 | 1.01816
24 | OffsetFTD | 1.405692 | 0.9369853 | 0.8166938 | 1.405692 | 0.8474466 | 0.9369853 | 1.397995 | 0.3071564 | 0.9369853 | 0.8166938 | 1.111193 | 1.111193 | 1.206794 | 1.053124 | 1.053124 | 1.024089 | 1.024089 | 0.9519949
25 | OffsetATD | 1.466914 | 0.9734809 | 0.9395157 | 1.466914 | 0.9499529 | 0.9734809 | 1.057654 | 0.9564282 | 0.9734809 | 0.9395157 | 1.203215 | 1.203215 | 1.154695 | 1.126637 | 1.126637 | 1.088348 | 1.088348 | 1.057324
26 | Holden2.5 | 0.2875621 | 1.543234 | 1.073366 | 0.2875621 | 1.196559 | 1.543234 | 0.5858567 | 1.045359 | 1.543234 | 1.073366 | 0.6804641 | 0.6804641 | 0.6489283 | 0.9680541 | 0.9680541 | 1.111849 | 1.111849 | 0.9553229
27 | Holden5 | 0.4615528 | 1.344106 | 1.080706 | 0.4615528 | 1.147472 | 1.344106 | 0.6738949 | 1.163771 | 1.344106 | 1.080706 | 0.7711295 | 0.7711295 | 0.7387179 | 0.9621218 | 0.9621218 | 1.057618 | 1.057618 | 0.9785838
28 | Holden10 | 0.8092285 | 0.9477639 | 1.094932 | 0.8092285 | 1.049514 | 0.9477639 | 0.850495 | 1.395005 | 0.9477639 | 1.094932 | 0.9520804 | 0.9520804 | 0.9182186 | 0.9506416 | 0.9506416 | 0.9499222 | 0.9499222 | 1.02449
29 | Holden15 | 0.8462821 | 0.9110351 | 1.10504 | 0.8462821 | 1.04533 | 0.9110351 | 0.8365869 | 1.501665 | 0.9110351 | 1.10504 | 0.9756612 | 0.9756612 | 0.9293031 | 0.9541192 | 0.9541192 | 0.9433482 | 0.9433482 | 1.04099
30 | Ring Perpendicular to ND | 0.1179662 | 1.723115 | 1.073639 | 0.1179662 | 1.244544 | 1.723115 | 0.5033802 | 0.9259041 | 1.723115 | 1.073639 | 0.5958026 | 0.5958026 | 0.5649951 | 0.9715735 | 0.9715735 | 1.159459 | 1.159459 | 0.9314248
31 | Ring Perpendicular to RD | 0.6527963 | 0.9924932 | 1.048056 | 0.6527963 | 1.007524 | 0.9924932 | 1.00636 | 1.018800933 | 0.9924932 | 1.048056 | 0.850426 | 0.850426 | 0.902404 | 0.8977818 | 0.8977818 | 0.9214596 | 0.9214596 | 0.9543383
32 | Ring Perpendicular to TD | 1.172568 | 0.742712 | 1.16542 | 1.172568 | 1.011442 | 0.742712 | 0.7932086 | 1.875604 | 0.742712 | 1.16542 | 1.168994 | 1.168994 | 1.043732 | 1.0269 | 1.0269 | 0.9558529 | 0.9558529 | 1.126826
33 | Rotation-90detTilt | 0.4088203 | 0.6219293 | 1.351287 | 0.4088203 | 1.116888 | 0.6219293 | 0.4489981 | 3.029007 | 0.6219293 | 1.351287 | 0.8800537 | 0.8800537 | 0.7363685 | 0.7940122 | 0.7940122 | 0.7509915 | 0.7509915 | 1.162822
34 | HexGrid-90degTilt2.5degRes | 1.000537 | 1.00433 | 0.9977476 | 1.000537 | 0.9993569 | 1.00433 | 0.9999216 | 0.9997068 | 1.00433 | 0.9977476 | 0.9991425 | 0.9991425 | 0.9994022 | 1.000872 | 1.000872 | 1.001736 | 1.001736 | 1.000267
35 | HexGrid-90degTilt5degRes | 0.9989937 | 0.9920824 | 1.003957 | 0.9989937 | 1.001052 | 0.9920824 | 0.9987019 | 1.007247 | 0.9920824 | 1.003957 | 1.001475 | 1.001475 | 1.000551 | 0.9983442 | 0.9983442 | 0.9967787 | 0.9967787 | 1.000339
36 | HexGrid-90degTilt10degRes | 0.987555 | 1.026209 | 0.9944703 | 0.987555 | 1.00105 | 1.026209 | 0.9927644 | 0.9958611 | 1.026209 | 0.9944703 | 0.9910127 | 0.9910127 | 0.9915966 | 1.002745 | 1.002745 | 1.008611 | 1.008611 | 0.9996517
37 | HexGrid-90degTilt15degRes | 0.9697105 | 1.092929 | 0.9706435 | 0.9697105 | 1.002492 | 1.092929 | 0.9821441 | 0.9675153 | 1.092929 | 0.9706435 | 0.970177 | 0.970177 | 0.974166 | 1.011094 | 1.011094 | 1.031553 | 1.031553 | 0.9975724
38 | RotRing Axis-Y Res-5.0 Theta-2.84623415 OmegaMax-90 | 0.8542903 | 1.197701 | 0.965242 | 0.8542903 | 1.026842 | 1.197701 | 0.9314929 | 0.9432593 | 1.197701 | 0.965242 | 0.9097661 | 0.9097661 | 0.9170084 | 1.005744 | 1.005744 | 1.053733 | 1.053733 | 0.9864711
39 | RotRing Axis-Y Res-5.0 Theta-2.84623415 OmegaMax-60 Weighted | 1.003147 | 0.988598 | 1.005876 | 1.003147 | 1.001728 | 0.988598 | 0.9899845 | 1.042191 | 0.988598 | 1.005876 | 1.004512 | 1.004512 | 0.9996692 | 0.999207 | 0.999207 | 0.9965548 | 0.9965548 | 1.005254
40 | RotRing Axis-Y Res-5.0 Theta-2.84623415 OmegaMax-30 | 0.5007391 | 1.273829 | 1.073465 | 0.5007391 | 1.126046 | 1.273829 | 0.7102236 | 1.223413 | 1.273829 | 1.073465 | 0.7871022 | 0.7871022 | 0.761476 | 0.9493446 | 0.9493446 | 1.030466 | 1.030466 | 0.9846193