## O554F-HW20
| 0 | 1 | 2 | 3 | 4 | 5 | 6 | 7 | 8 | 9 | 10 | 11 | 12 | 13 | 14 | 15 | 16 | 17 | 18
0 | HKL | [2, 0, 0] | [2, 2, 0] | [2, 1, 1] | [4, 0, 0] | [3, 2, 1] | [1, 1, 0] | [3, 1, 0] | [2, 2, 2] | 1Pair-A | 1Pair-B | 2Pairs-A | 2Pairs-B | 3Pairs-A | 3Pairs-B | 3Pairs-C | 4Pairs | 5A4F | MaxUnique
1 | EA_5 | 0.8150389 | 0.9882124 | 1.079027 | 0.8150389 | 1.05231 | 0.9882124 | 0.8702057 | 1.255457 | 0.9882124 | 1.079027 | 0.9470331 | 0.9470331 | 0.921424 | 0.9607595 | 0.9607595 | 0.9676227 | 0.9676227 | 1.010042
2 | EA_2.5 | 0.8305219 | 0.9877591 | 1.072999 | 0.8305219 | 1.047957 | 0.9877591 | 0.8812735 | 1.234535 | 0.9877591 | 1.072999 | 0.9517605 | 0.9517605 | 0.9282649 | 0.9637601 | 0.9637601 | 0.9697598 | 0.9697598 | 1.009174
3 | EA_10 | 0.7859385 | 0.98853 | 1.090604 | 0.7859385 | 1.060509 | 0.98853 | 0.8493349 | 1.295477 | 0.98853 | 1.090604 | 0.9382715 | 0.9382715 | 0.9086259 | 0.9550243 | 0.9550243 | 0.9634007 | 0.9634007 | 1.011732
4 | EA_15 | 0.7591286 | 0.9881805 | 1.101567 | 0.7591286 | 1.068084 | 0.9881805 | 0.8300239 | 1.333182 | 0.9881805 | 1.101567 | 0.930348 | 0.930348 | 0.8969066 | 0.9496255 | 0.9496255 | 0.9592643 | 0.9592643 | 1.013361
5 | RizzieSpiral_2.5 | 1.036754 | 0.872266 | 1.077379 | 1.036754 | 1.016168 | 0.872266 | 0.9206679 | 1.326207 | 0.872266 | 1.077379 | 1.057067 | 1.057067 | 1.0116 | 0.9954665 | 0.9954665 | 0.9646664 | 0.9646664 | 1.041574
6 | RizzieSpiral_5 | 1.03326 | 0.8713409 | 1.07904 | 1.03326 | 1.017067 | 0.8713409 | 0.9185582 | 1.330939 | 0.8713409 | 1.07904 | 1.05615 | 1.05615 | 1.010286 | 0.9945468 | 0.9945468 | 0.9637453 | 0.9637453 | 1.041701
7 | RizzieSpiral_10 | 1.030609 | 0.8701335 | 1.080612 | 1.030609 | 1.017821 | 0.8701335 | 0.9165171 | 1.336375 | 0.8701335 | 1.080612 | 1.05561 | 1.05561 | 1.009246 | 0.9937846 | 0.9937846 | 0.9628719 | 0.9628719 | 1.042011
8 | RizzieSpiral_15 | 1.025084 | 0.8671135 | 1.083684 | 1.025084 | 1.019081 | 0.8671135 | 0.9141493 | 1.342416 | 0.8671135 | 1.083684 | 1.054384 | 1.054384 | 1.007639 | 0.9919603 | 0.9919603 | 0.9607486 | 0.9607486 | 1.041921
9 | CLR_5 | 0.9709389 | 1.015688 | 1.003426 | 0.9709389 | 1.006969 | 1.015688 | 0.9853758 | 1.007244 | 1.015688 | 1.003426 | 0.9871823 | 0.9871823 | 0.9865801 | 0.9966843 | 0.9966843 | 1.001435 | 1.001435 | 0.9982736
10 | CLR_2.5 | 0.9872954 | 1.006613 | 1.001758 | 0.9872954 | 1.003153 | 1.006613 | 0.9931421 | 1.004585 | 1.006613 | 1.001758 | 0.9945268 | 0.9945268 | 0.9940652 | 0.9985556 | 0.9985556 | 1.00057 | 1.00057 | 0.9994245
11 | CLR_10 | 0.9585476 | 1.022857 | 1.005198 | 0.9585476 | 1.010281 | 1.022857 | 0.9777449 | 1.013219 | 1.022857 | 1.005198 | 0.9818729 | 0.9818729 | 0.9804969 | 0.9955342 | 0.9955342 | 1.002365 | 1.002365 | 0.9979744
12 | CLR_15 | 0.9265132 | 1.04019 | 1.008466 | 0.9265132 | 1.017624 | 1.04019 | 0.9627743 | 1.018811 | 1.04019 | 1.008466 | 0.9674894 | 0.9674894 | 0.9659177 | 0.991723 | 0.991723 | 1.00384 | 1.00384 | 0.9957296
13 | BT8Hex_2.5 | 0.9734429 | 1.014977 | 1.002901 | 0.9734429 | 1.006386 | 1.014977 | 0.9865703 | 1.006107 | 1.014977 | 1.002901 | 0.9881721 | 0.9881721 | 0.9876382 | 0.9971071 | 0.9971071 | 1.001575 | 1.001575 | 0.9983975
14 | BT8Hex_5 | 0.9485864 | 1.028335 | 1.00581 | 0.9485864 | 1.012307 | 1.028335 | 0.9741613 | 1.012222 | 1.028335 | 1.00581 | 0.9771981 | 0.9771981 | 0.9761858 | 0.9942437 | 0.9942437 | 1.002767 | 1.002767 | 0.9969037
15 | BT8Hex_10 | 0.9023847 | 1.053944 | 1.01116 | 0.9023847 | 1.023489 | 1.053944 | 0.9504399 | 1.024256 | 1.053944 | 1.01116 | 0.9567721 | 0.9567721 | 0.9546614 | 0.9891627 | 0.9891627 | 1.005358 | 1.005358 | 0.9942788
16 | BT8Hex_15 | 0.8581867 | 1.079023 | 1.016949 | 0.8581867 | 1.034703 | 1.079023 | 0.9267396 | 1.03525 | 1.079023 | 1.016949 | 0.9375677 | 0.9375677 | 0.9339583 | 0.9847194 | 0.9847194 | 1.008295 | 1.008295 | 0.9918085
17 | Spiral2.5 | 0.998912 | 0.9997137 | 1.000571 | 0.998912 | 1.000318 | 0.9997137 | 0.9991767 | 1.001896 | 0.9997137 | 1.000571 | 0.9997414 | 0.9997414 | 0.9995532 | 0.9997322 | 0.9997322 | 0.9997276 | 0.9997276 | 1.000098
18 | Spiral5 | 0.9972718 | 0.9992576 | 1.001432 | 0.9972718 | 1.000792 | 0.9992576 | 0.997977 | 1.004642 | 0.9992576 | 1.001432 | 0.999352 | 0.999352 | 0.9988936 | 0.9993205 | 0.9993205 | 0.9993048 | 0.9993048 | 1.000229
19 | Spiral7.5 | 0.9962306 | 0.9989619 | 1.001998 | 0.9962306 | 1.001101 | 0.9989619 | 0.9972716 | 1.006083 | 0.9989619 | 1.001998 | 0.9991142 | 0.9991142 | 0.9985 | 0.9990635 | 0.9990635 | 0.9990381 | 0.9990381 | 1.000274
20 | Spiral10 | 0.991773 | 0.9978238 | 1.004297 | 0.991773 | 1.002385 | 0.9978238 | 0.9940211 | 1.013423 | 0.9978238 | 1.004297 | 0.9980351 | 0.9980351 | 0.9966971 | 0.9979647 | 0.9979647 | 0.9979295 | 0.9979295 | 1.000621
21 | Spiral15 | 0.9863662 | 0.9964842 | 1.007037 | 0.9863662 | 1.00392 | 0.9964842 | 0.9903553 | 1.021268 | 0.9964842 | 1.007037 | 0.9967017 | 0.9967017 | 0.9945862 | 0.9966292 | 0.9966292 | 0.9965929 | 0.9965929 | 1.000905
22 | OffsetF45 | 1.05702 | 1.163466 | 0.8901132 | 1.05702 | 0.9698821 | 1.163466 | 1.083172 | 0.6813457 | 1.163466 | 0.8901132 | 0.9735668 | 0.9735668 | 1.010102 | 1.036866 | 1.036866 | 1.068516 | 1.068516 | 0.9741666
23 | OffsetA45 | 1.079184 | 0.895912 | 1.025297 | 1.079184 | 0.9875322 | 0.895912 | 1.025626 | 1.053273 | 0.895912 | 1.025297 | 1.052241 | 1.052241 | 1.043369 | 1.000131 | 1.000131 | 0.9740763 | 0.9740763 | 1.011137
24 | OffsetFTD | 1.387382 | 0.9451645 | 0.8660413 | 1.387382 | 0.8888524 | 0.9451645 | 1.26763 | 0.572637 | 0.9451645 | 0.8660413 | 1.126712 | 1.126712 | 1.173684 | 1.066196 | 1.066196 | 1.035938 | 1.035938 | 0.9879512
25 | OffsetATD | 1.204345 | 0.956514 | 0.9650767 | 1.204345 | 0.9626547 | 0.956514 | 1.063251 | 0.9635507 | 0.956514 | 0.9650767 | 1.084711 | 1.084711 | 1.077558 | 1.041978 | 1.041978 | 1.020612 | 1.020612 | 1.019232
26 | Holden2.5 | 0.4875178 | 1.27119 | 1.062739 | 0.4875178 | 1.123011 | 1.27119 | 0.7403179 | 1.140212 | 1.27119 | 1.062739 | 0.7751284 | 0.7751284 | 0.7635249 | 0.9404823 | 0.9404823 | 1.023159 | 1.023159 | 0.9708313
27 | Holden5 | 0.6059238 | 1.17662 | 1.064535 | 0.6059238 | 1.096828 | 1.17662 | 0.7903241 | 1.165803 | 1.17662 | 1.064535 | 0.8352294 | 0.8352294 | 0.820261 | 0.9490262 | 0.9490262 | 1.005925 | 1.005925 | 0.9833389
28 | Holden10 | 0.8429783 | 0.98836 | 1.067562 | 0.8429783 | 1.04432 | 0.98836 | 0.8909221 | 1.21456 | 0.98836 | 1.067562 | 0.9552702 | 0.9552702 | 0.9338208 | 0.9663001 | 0.9663001 | 0.9718151 | 0.9718151 | 1.008117
29 | Holden15 | 0.8483197 | 0.9691978 | 1.07785 | 0.8483197 | 1.045959 | 0.9691978 | 0.8808069 | 1.262273 | 0.9691978 | 1.07785 | 0.963085 | 0.963085 | 0.935659 | 0.9651226 | 0.9651226 | 0.9661414 | 0.9661414 | 1.014068
30 | Ring Perpendicular to ND | 0.3755621 | 1.357486 | 1.062218 | 0.3755621 | 1.1476417 | 1.357486 | 0.6944911 | 1.113727 | 1.357486 | 1.062218 | 0.7188899 | 0.7188899 | 0.710757 | 0.9317554 | 0.9317554 | 1.038188 | 1.038188 | 0.958521
31 | Ring Perpendicular to RD | 0.8809067 | 1.010713 | 1.019101 | 0.8809067 | 1.01564 | 1.010713 | 0.9825338 | 0.9962872 | 1.010713 | 1.019101 | 0.950004 | 0.950004 | 0.9608473 | 0.9702405 | 0.9702405 | 0.9803587 | 0.9803587 | 0.984197
32 | Ring Perpendicular to TD | 0.9585691 | 0.8604701 | 1.110923 | 0.9585691 | 1.036367 | 0.8604701 | 0.87243632 | 1.426945 | 0.8604701 | 1.110923 | 1.034746 | 1.034746 | 0.9806428 | 0.9766541 | 0.9766541 | 0.9476081 | 0.9476081 | 1.044285
33 | Rotation-90detTilt | 0.4571488 | 0.8566779 | 1.287426 | 0.4571488 | 1.160402 | 0.8566779 | 0.5730666 | 2.00221 | 0.8566779 | 1.287426 | 0.8722872 | 0.8722872 | 0.772547 | 0.8670841 | 0.8670841 | 0.8644825 | 0.8644825 | 1.056155
34 | HexGrid-90degTilt2.5degRes | 0.9999063 | 1.00149 | 0.9993484 | 0.9999063 | 0.9999594 | 1.00149 | 0.9998933 | 0.9992709 | 1.00149 | 0.9993484 | 0.9996273 | 0.9996273 | 0.999716 | 1.000248 | 1.000248 | 1.000559 | 1.000559 | 0.9999781
35 | HexGrid-90degTilt5degRes | 0.9991049 | 0.9971791 | 1.001734 | 0.9991049 | 1.000426 | 0.9971791 | 0.9990306 | 1.004232 | 0.9971791 | 1.001734 | 1.000419 | 1.000419 | 0.9999563 | 0.9993392 | 0.9993392 | 0.9987992 | 0.9987992 | 1.000284
36 | HexGrid-90degTilt10degRes | 0.9906304 | 1.010238 | 0.9986085 | 0.9906304 | 1.00189 | 1.010238 | 0.9956603 | 0.9979434 | 1.010238 | 0.9986085 | 0.9946195 | 0.9946195 | 0.9949664 | 0.9998256 | 0.9998256 | 1.002429 | 1.002429 | 0.9991618
37 | HexGrid-90degTilt15degRes | 0.9750332 | 1.037584 | 0.9913765 | 0.9750332 | 1.004687 | 1.037584 | 0.9891708 | 0.9840008 | 1.037584 | 0.9913765 | 0.9832048 | 0.9832048 | 0.9851935 | 1.001331 | 1.001331 | 1.010394 | 1.010394 | 0.9969754
38 | RotRing Axis-Y Res-5.0 Theta-2.84623415 OmegaMax-90 | 0.8997102 | 1.088158 | 0.9937594 | 0.8997102 | 1.021035 | 1.088158 | 0.9560453 | 0.9852738 | 1.088158 | 0.9937594 | 0.9467348 | 0.9467348 | 0.9498383 | 0.993876 | 0.993876 | 1.017447 | 1.017447 | 0.9906636
39 | RotRing Axis-Y Res-5.0 Theta-2.84623415 OmegaMax-60 Weighted | 0.9948231 | 0.9951326 | 1.00534 | 0.9948231 | 1.002404 | 0.9951326 | 0.9924927 | 1.021362 | 0.9951326 | 1.00534 | 1.000082 | 1.000082 | 0.997552 | 0.9984319 | 0.9984319 | 0.9976071 | 0.9976071 | 1.001926
40 | RotRing Axis-Y Res-5.0 Theta-2.84623415 OmegaMax-30 | 0.6410842 | 1.144658 | 1.065044 | 0.6410842 | 1.087997 | 1.144658 | 0.8068103 | 1.178425 | 1.144658 | 1.065044 | 0.8530642 | 0.8530642 | 0.8376462 | 0.9502622 | 0.9502622 | 0.9988613 | 0.9988613 | 0.9873366