## O554F-HW25
| 0 | 1 | 2 | 3 | 4 | 5 | 6 | 7 | 8 | 9 | 10 | 11 | 12 | 13 | 14 | 15 | 16 | 17 | 18
0 | HKL | [3, 1, 0] | [2, 2, 2] | [1, 1, 0] | [3, 2, 1] | [4, 0, 0] | [2, 1, 1] | [2, 0, 0] | [2, 2, 0] | 1Pair-A | 1Pair-B | 2Pairs-A | 2Pairs-B | 3Pairs-A | 3Pairs-B | 3Pairs-C | 4Pairs | 5A4F | MaxUnique
1 | EA_5 | 0.9170217 | 1.134043 | 1.01025 | 1.035885 | 0.8669648 | 1.046434 | 0.8669648 | 1.01025 | 1.01025 | 1.046434 | 0.9566993 | 0.9566993 | 0.9434734 | 0.9745495 | 0.9745495 | 0.9834747 | 0.9834747 | 1.001766
2 | EA_2.5 | 0.9240662 | 1.123039 | 1.008958 | 1.032841 | 0.8783089 | 1.04267 | 0.8783089 | 1.008958 | 1.008958 | 1.04267 | 0.9604894 | 0.9604894 | 0.9483483 | 0.9766457 | 0.9766457 | 0.9847239 | 0.9847239 | 1.001647
3 | EA_10 | 0.9037228 | 1.155013 | 1.012507 | 1.041624 | 0.8456196 | 1.053606 | 0.8456196 | 1.012507 | 1.012507 | 1.053606 | 0.9496126 | 0.9496126 | 0.934316 | 0.9705774 | 0.9705774 | 0.98105975 | 0.98105975 | 1.002015
4 | EA_15 | 0.8913999 | 1.174677 | 1.014381 | 1.046934 | 0.8259254 | 1.060331 | 0.8259254 | 1.014381 | 1.014381 | 1.060331 | 0.9431281 | 0.9431281 | 0.9258854 | 0.966879 | 0.966879 | 0.9787544 | 0.9787544 | 1.002275
5 | RizzieSpiral_2.5 | 0.9519407 | 1.141677 | 0.955516 | 1.016602 | 0.9636972 | 1.04174 | 0.9636972 | 0.955516 | 0.955516 | 1.04174 | 1.002719 | 1.002719 | 0.9857926 | 0.9869843 | 0.9869843 | 0.9791173 | 0.9791173 | 1.011862
6 | RizzieSpiral_5 | 0.9505429 | 1.144105 | 0.9554869 | 1.017212 | 0.9614326 | 1.042613 | 0.9614326 | 0.9554869 | 0.9554869 | 1.042613 | 1.002023 | 1.002023 | 0.9848628 | 0.9865108 | 0.9865108 | 0.9787549 | 0.9787549 | 1.011899
7 | RizzieSpiral_10 | 0.9491839 | 1.146721 | 0.9552941 | 1.017782 | 0.9594262 | 1.043497 | 0.9594262 | 0.9552941 | 0.9552941 | 1.043497 | 1.001461 | 1.001461 | 0.9840356 | 0.9860723 | 0.9860723 | 0.9783778 | 0.9783778 | 1.011984
8 | RizzieSpiral_15 | 0.9475415 | 1.149891 | 0.9547691 | 1.018532 | 0.9565885 | 1.044772 | 0.9565885 | 0.9547691 | 0.9547691 | 1.044772 | 1.00068 | 1.00068 | 0.9829674 | 0.9853765 | 0.9853765 | 0.9777247 | 0.9777247 | 1.012016
9 | CLR_5 | 0.9910834 | 1.00721 | 1.007262 | 1.00419 | 0.9823139 | 1.002926 | 0.9823139 | 1.007262 | 1.007262 | 1.002926 | 0.9926198 | 0.9926198 | 0.9921076 | 0.9975005 | 0.9975005 | 0.9999409 | 0.9999409 | 0.9991642
10 | CLR_2.5 | 0.9958215 | 1.003788 | 1.00309 | 1.001936 | 0.9919724 | 1.00146 | 0.9919724 | 1.00309 | 1.00309 | 1.00146 | 0.9967164 | 0.9967164 | 0.9964181 | 0.998841 | 0.998841 | 0.9999033 | 0.9999033 | 0.999678
11 | CLR_10 | 0.9864994 | 1.01167 | 1.010496 | 1.006274 | 0.973849 | 1.004536 | 0.973849 | 1.010496 | 1.010496 | 1.004536 | 0.9891926 | 0.9891926 | 0.9882949 | 0.9962937 | 0.9962937 | 0.9998443 | 0.9998443 | 0.9988873
12 | CLR_15 | 0.9772949 | 1.018416 | 1.018514 | 1.010653 | 0.955071 | 1.007418 | 0.955071 | 1.018514 | 1.018514 | 1.007418 | 0.9812443 | 0.9812443 | 0.9799278 | 0.9936675 | 0.9936675 | 0.9998791 | 0.9998791 | 0.9978943
13 | BT8Hex_2.5 | 0.9918424 | 1.0064 | 1.006839 | 1.003836 | 0.9837745 | 1.0026 | 0.9837745 | 1.006839 | 1.006839 | 1.0026 | 0.9931874 | 0.9931874 | 0.9927391 | 0.9977379 | 0.9977379 | 1.000013 | 1.000013 | 0.9992153
14 | BT8Hex_5 | 0.984264 | 1.012502 | 1.013028 | 1.0074 | 0.9687091 | 1.005085 | 0.9687091 | 1.013028 | 1.013028 | 1.005085 | 0.9868969 | 0.9868969 | 0.9860193 | 0.9956071 | 0.9956071 | 0.9999622 | 0.9999622 | 0.998498
15 | BT8Hex_10 | 0.9698437 | 1.024241 | 1.024774 | 1.014157 | 0.940263 | 1.009788 | 0.940263 | 1.024774 | 1.024774 | 1.009788 | 0.9750254 | 0.9750254 | 0.9732982 | 0.9916081 | 0.9916081 | 0.9998995 | 0.9998995 | 0.9971776
16 | BT8Hex_15 | 0.9557449 | 1.035713 | 1.036194 | 1.020763 | 0.9125968 | 1.014413 | 0.9125968 | 1.036194 | 1.036194 | 1.014413 | 0.963505 | 0.963505 | 0.9609183 | 0.9877346 | 0.9877346 | 0.9998494 | 0.9998494 | 0.9959042
17 | Spiral2.5 | 0.9994668 | 1.00095 | 0.9999897 | 1.000227 | 0.9991847 | 1.000324 | 0.9991847 | 0.9999897 | 0.9999897 | 1.000324 | 0.9997544 | 0.9997544 | 0.9996586 | 0.9998328 | 0.9998328 | 0.9998721 | 0.9998721 | 1.000024
18 | Spiral5 | 0.9986889 | 1.002336 | 0.9999673 | 1.000559 | 0.9979865 | 1.000802 | 0.9979865 | 0.9999673 | 0.9999673 | 1.000802 | 0.9993943 | 0.9993943 | 0.9991592 | 0.9995853 | 0.9995853 | 0.9996808 | 0.9996808 | 1.000057
19 | Spiral7.5 | 0.9982441 | 1.003106 | 0.9999555 | 1.000753 | 0.9972748 | 1.001081 | 0.9972748 | 0.9999555 | 0.9999555 | 1.001081 | 0.999178 | 0.999178 | 0.9988667 | 0.9994372 | 0.9994372 | 0.9995668 | 0.9995668 | 1.000069
20 | Spiral10 | 0.9961405 | 1.00682 | 0.9999267 | 1.001652 | 0.994021 | 1.002362 | 0.994021 | 0.9999267 | 0.9999267 | 1.002362 | 0.9981917 | 0.9981917 | 0.997508 | 0.9987701 | 0.9987701 | 0.9990592 | 0.9990592 | 1.000154
21 | Spiral15 | 0.9937827 | 1.010901 | 0.9999138 | 1.002674 | 0.9902801 | 1.00381 | 0.9902801 | 0.9999138 | 0.9999138 | 1.00381 | 0.997045 | 0.997045 | 0.9959576 | 0.9980013 | 0.9980013 | 0.9984794 | 0.9984794 | 1.000227
22 | OffsetF45 | 1.054325 | 0.8530856 | 1.047365 | 0.978659 | 1.061581 | 0.9503847 | 1.061581 | 1.047365 | 1.047365 | 0.9503847 | 1.005983 | 1.005983 | 1.022097 | 1.019777 | 1.019777 | 1.026674 | 1.026674 | 0.9909002
23 | OffsetA45 | 1.015878 | 1.014575 | 0.961123 | 0.9916892 | 1.042807 | 1.004268 | 1.042807 | 0.961123 | 0.961123 | 1.004268 | 1.023537 | 1.023537 | 1.020984 | 1.002733 | 1.002733 | 0.9923301 | 0.9923301 | 1.005057
24 | OffsetFTD | 1.166974 | 0.7600675 | 0.9524673 | 0.9268161 | 1.277945 | 0.91626 | 1.277945 | 0.9524673 | 0.9524673 | 0.91626 | 1.097103 | 1.097103 | 1.120393 | 1.048891 | 1.048891 | 1.024785 | 1.024785 | 1.000088
25 | OffsetATD | 1.043672 | 0.963889 | 0.9702585 | 0.9781991 | 1.097001 | 0.9814668 | 1.097001 | 0.9702585 | 0.9702585 | 0.9814668 | 1.039234 | 1.039234 | 1.040713 | 1.016242 | 1.016242 | 1.004746 | 1.004746 | 1.005748
26 | Holden2.5 | 0.8412528 | 1.132073 | 1.126285 | 1.074399 | 0.6869115 | 1.053048 | 0.6869115 | 1.126285 | 1.126285 | 1.053048 | 0.8699795 | 0.8699795 | 0.8604039 | 0.9554146 | 0.9554146 | 0.9981321 | 0.9981321 | 0.9856615
27 | Holden5 | 0.8707797 | 1.126017 | 1.086847 | 1.059721 | 0.7537688 | 1.048558 | 0.7537688 | 1.086847 | 1.086847 | 1.048558 | 0.9011635 | 0.9011635 | 0.8910356 | 0.9630579 | 0.9630579 | 0.994005 | 0.994005 | 0.9909485
28 | Holden10 | 0.9302348 | 1.112858 | 1.00824 | 1.030213 | 0.8879123 | 1.039256 | 0.8879123 | 1.00824 | 1.00824 | 1.039256 | 0.9635841 | 0.9635841 | 0.9524677 | 0.9784695 | 0.9784695 | 0.9859122 | 0.9859122 | 1.001452
29 | Holden15 | 0.9237143 | 1.132953 | 1.001582 | 1.032415 | 0.883288 | 1.045104 | 0.883288 | 1.001582 | 1.001582 | 1.045104 | 0.9641959 | 0.9641959 | 0.9507021 | 0.976658 | 0.976658 | 0.982889 | 0.982889 | 1.003176
30 | Ring Perpendicular to ND | 0.8142461 | 1.136855 | 1.162621 | 1.08794 | 0.6249136 | 1.057207 | 0.6249136 | 1.162621 | 1.162621 | 1.057207 | 0.8410604 | 0.8410604 | 0.8321223 | 0.9482473 | 0.9482473 | 1.001841 | 1.001841 | 0.9806305
31 | Ring Perpendicular to RD | 0.9848485 | 1.006473 | 1.012281 | 1.00868 | 0.9565758 | 1.007198 | 0.9565758 | 1.012281 | 1.012281 | 1.007198 | 0.9818866 | 0.9818866 | 0.9828739 | 0.9920182 | 0.9920182 | 0.997084 | 0.997084 | 0.9960094
32 | Ring Perpendicular to TD | 0.9202715 | 1.194022 | 0.9576723 | 1.030432 | 0.9119196 | 1.060375 | 0.9119196 | 0.9576723 | 0.9576723 | 1.060375 | 0.9861472 | 0.9861472 | 0.9641887 | 0.9766556 | 0.9766556 | 0.9719098 | 0.9719098 | 1.012449
33 | Rotation-90detTilt | 0.7230491 | 1.497067 | 0.9941423 | 1.117006 | 0.581553 | 1.167568 | 0.581553 | 0.9941423 | 0.9941423 | 1.167568 | 0.8745604 | 0.8745604 | 0.8240567 | 0.9144211 | 0.9144211 | 0.9343514 | 0.9343514 | 1.013398
34 | HexGrid-90degTilt2.5degRes | 0.9999457 | 0.9996649 | 1.000462 | 1.000024 | 0.9998196 | 0.9998446 | 0.9998196 | 1.000462 | 1.000462 | 0.9998446 | 0.9998321 | 0.9998321 | 0.99987 | 1.000042 | 1.000042 | 1.000147 | 1.000147 | 0.9999602
35 | HexGrid-90degTilt5degRes | 0.999344 | 1.001973 | 0.9991937 | 1.000262 | 0.9992638 | 1.000702 | 0.9992638 | 0.9991937 | 0.9991937 | 1.000702 | 0.9999828 | 0.9999828 | 0.9997699 | 0.9997197 | 0.9997197 | 0.9995882 | 0.9995882 | 1.000123
36 | HexGrid-90degTilt10degRes | 0.9974134 | 1.000281 | 1.003911 | 1.00125 | 0.9942775 | 1.000156 | 0.9942775 | 1.003911 | 1.003911 | 1.000156 | 0.9972166 | 0.9972166 | 0.9972822 | 0.9994479 | 0.9994479 | 1.000564 | 1.000564 | 0.9995481
37 | HexGrid-90degTilt15degRes | 0.9937392 | 0.9963124 | 1.0137 | 1.003128 | 0.9847033 | 0.9987768 | 0.9847033 | 1.0137 | 1.0137 | 0.9987768 | 0.9917401 | 0.9917401 | 0.9924064 | 0.99906 | 0.99906 | 1.00272 | 1.00272 | 0.9983932
38 | RotRing Axis-Y Res-5.0 Theta-2.84623415 OmegaMax-90 | 0.9734024 | 1.006723 | 1.035614 | 1.012951 | 0.9413351 | 1.003624 | 0.9413351 | 1.035614 | 1.035614 | 1.003624 | 0.9724797 | 0.9724797 | 0.9727873 | 0.9935243 | 0.9935243 | 1.004047 | 1.004047 | 0.9956081
39 | RotRing Axis-Y Res-5.0 Theta-2.84623415 OmegaMax-60 Weighted | 0.9952239 | 1.010036 | 0.9988303 | 1.001902 | 0.9938675 | 1.003166 | 0.9938675 | 0.9988303 | 0.9988303 | 1.003166 | 0.9985169 | 0.9985169 | 0.9974192 | 0.9986214 | 0.9986214 | 0.9986736 | 0.9986736 | 1.000504
40 | RotRing Axis-Y Res-5.0 Theta-2.84623415 OmegaMax-30 | 0.8798601 | 1.125312 | 1.073795 | 1.055167 | 0.7744851 | 1.047501 | 0.7744851 | 1.073795 | 1.073795 | 1.047501 | 0.9109931 | 0.9109931 | 0.9006155 | 0.9652604 | 0.9652604 | 0.992394 | 0.992394 | 0.9926868