## O554F-HW30
| 0 | 1 | 2 | 3 | 4 | 5 | 6 | 7 | 8 | 9 | 10 | 11 | 12 | 13 | 14 | 15 | 16 | 17 | 18
0 | HKL | [3, 2, 1] | [3, 1, 0] | [2, 2, 2] | [1, 1, 0] | [2, 0, 0] | [2, 2, 0] | [4, 0, 0] | [2, 1, 1] | 1Pair-A | 1Pair-B | 2Pairs-A | 2Pairs-B | 3Pairs-A | 3Pairs-B | 3Pairs-C | 4Pairs | 5A4F | MaxUnique
1 | EA_5 | 1.021238 | 0.9522941 | 1.06704 | 1.013792 | 0.9179196 | 1.013792 | 0.9179196 | 1.024303 | 1.013792 | 1.024303 | 0.9711111 | 0.9711111 | 0.9648388 | 0.9853382 | 0.9853382 | 0.9924518 | 0.9924518 | 0.9994312
2 | EA_2.5 | 1.019436 | 0.9563356 | 1.061471 | 1.012521 | 0.9249153 | 1.012521 | 0.9249153 | 1.022281 | 1.012521 | 1.022281 | 0.9735983 | 0.9735983 | 0.967844 | 0.9865726 | 0.9865726 | 0.9930597 | 0.9930597 | 0.9994933
3 | EA_10 | 1.024641 | 0.9446613 | 1.077613 | 1.016145 | 0.9047326 | 1.016145 | 0.9047326 | 1.028137 | 1.016145 | 1.028137 | 0.9664347 | 0.9664347 | 0.9591769 | 0.9830048 | 0.9830048 | 0.9912898 | 0.9912898 | 0.9993215
4 | EA_15 | 1.027792 | 0.9375852 | 1.08748 | 1.018268 | 0.8925368 | 1.018268 | 0.8925368 | 1.031711 | 1.018268 | 1.031711 | 0.9621241 | 0.9621241 | 0.9539445 | 0.9808387 | 0.9808387 | 0.990196 | 0.990196 | 0.9992289
5 | RizzieSpiral_2.5 | 1.011427 | 0.9722707 | 1.056706 | 0.9930864 | 0.9616746 | 0.9930864 | 0.9616746 | 1.018974 | 0.9930864 | 1.018974 | 0.9903244 | 0.9903244 | 0.9843065 | 0.991245 | 0.991245 | 0.9917054 | 0.9917054 | 1.002356
6 | RizzieSpiral_5 | 1.011786 | 0.9714603 | 1.057893 | 0.9932743 | 0.9602955 | 0.9932743 | 0.9602955 | 1.019405 | 0.9932743 | 1.019405 | 0.9898501 | 0.9898501 | 0.9837202 | 0.9909915 | 0.9909915 | 0.9915622 | 0.9915622 | 1.002352
7 | RizzieSpiral_10 | 1.012132 | 0.9706727 | 1.059113 | 0.9934029 | 0.9589945 | 0.9934029 | 0.9589945 | 1.01984 | 0.9934029 | 1.01984 | 0.989417 | 0.989417 | 0.9831689 | 0.9907457 | 0.9907457 | 0.99141 | 0.99141 | 1.002359
8 | RizzieSpiral_15 | 1.012562 | 0.9697035 | 1.060629 | 0.9935262 | 0.957365 | 0.9935262 | 0.957365 | 1.020395 | 0.9935262 | 1.020395 | 0.9888802 | 0.9888802 | 0.9824879 | 0.9904288 | 0.9904288 | 0.9912032 | 0.9912032 | 1.002363
9 | CLR_5 | 1.002339 | 0.9949492 | 1.00512 | 1.003176 | 0.9903457 | 1.003176 | 0.9903457 | 1.001995 | 1.003176 | 1.001995 | 0.9961704 | 0.9961704 | 0.9957633 | 0.9985055 | 0.9985055 | 0.9996731 | 0.9996731 | 0.9996543
10 | CLR_2.5 | 1.001091 | 0.9976321 | 1.002513 | 1.001395 | 0.9955337 | 1.001395 | 0.9955337 | 1.000966 | 1.001395 | 1.000966 | 0.9982497 | 0.9982497 | 0.9980438 | 0.9992981 | 0.9992981 | 0.9998223 | 0.9998223 | 0.999855
11 | CLR_10 | 1.003527 | 0.9923581 | 1.00795 | 1.004642 | 0.9855125 | 1.004642 | 0.9855125 | 1.003068 | 1.004642 | 1.003068 | 0.9942903 | 0.9942903 | 0.9936463 | 0.997741 | 0.997741 | 0.9994663 | 0.9994663 | 0.9995097
12 | CLR_15 | 1.005954 | 0.9871409 | 1.013045 | 1.008083 | 0.9754326 | 1.008083 | 0.9754326 | 1.005078 | 1.008083 | 1.005078 | 0.9902555 | 0.9902555 | 0.9892173 | 0.9961979 | 0.9961979 | 0.9991691 | 0.9991691 | 0.9991224
13 | BT8Hex_2.5 | 1.00214 | 0.9953836 | 1.004624 | 1.002954 | 0.9911521 | 1.002954 | 0.9911521 | 1.001805 | 1.002954 | 1.001805 | 0.9964787 | 0.9964787 | 0.9961137 | 0.9986371 | 0.9986371 | 0.9997163 | 0.9997163 | 0.9996765
14 | BT8Hex_5 | 1.004129 | 0.9910898 | 1.008969 | 1.00566 | 0.9829398 | 1.00566 | 0.9829398 | 1.0035 | 1.00566 | 1.0035 | 0.9932197 | 0.9932197 | 0.9925098 | 0.9973663 | 0.9973663 | 0.9994397 | 0.9994397 | 0.9993812
15 | BT8Hex_10 | 1.007908 | 0.9829263 | 1.017263 | 1.010783 | 0.9673538 | 1.010783 | 0.9673538 | 1.006725 | 1.010783 | 1.006725 | 0.9870394 | 0.9870394 | 0.9856684 | 0.994954 | 0.994954 | 0.9989113 | 0.9989113 | 0.9988266
16 | BT8Hex_15 | 1.011595 | 0.9749595 | 1.025376 | 1.015769 | 0.9521546 | 1.015769 | 0.9521546 | 1.009877 | 1.015769 | 1.009877 | 0.9810159 | 0.9810159 | 0.9789971 | 0.9926001 | 0.9926001 | 0.9983922 | 0.9983922 | 0.9982884
17 | Spiral2.5 | 1.000136 | 0.9996924 | 1.000457 | 1.000068 | 0.9994824 | 1.000068 | 0.9994824 | 1.000164 | 1.000068 | 1.000164 | 0.9998231 | 0.9998231 | 0.9997795 | 0.9999047 | 0.9999047 | 0.9999455 | 0.9999455 | 0.9999998
18 | Spiral5 | 1.000334 | 0.9992432 | 1.001124 | 1.000166 | 0.9987262 | 1.000166 | 0.9987262 | 1.000404 | 1.000166 | 1.000404 | 0.9995649 | 0.9995649 | 0.9994577 | 0.9997652 | 0.9997652 | 0.9998654 | 0.9998654 | 0.9999995
19 | Spiral7.5 | 1.000448 | 0.9989864 | 1.001501 | 1.000225 | 0.9982898 | 1.000225 | 0.9982898 | 1.00054 | 1.000225 | 1.00054 | 0.999415 | 0.999415 | 0.9992721 | 0.9996849 | 0.9996849 | 0.9998198 | 0.9998198 | 0.9999983
20 | Spiral10 | 1.000985 | 0.9977724 | 1.003294 | 1.000498 | 0.9962411 | 1.000498 | 0.9962411 | 1.001185 | 1.000498 | 1.001185 | 0.9987133 | 0.9987133 | 0.9983996 | 0.9993083 | 0.9993083 | 0.9996058 | 0.9996058 | 0.9999961
21 | Spiral15 | 1.001589 | 0.9964108 | 1.005287 | 1.000817 | 0.9939291 | 1.000817 | 0.9939291 | 1.001906 | 1.000817 | 1.001906 | 0.9979176 | 0.9979176 | 0.9974153 | 0.9988843 | 0.9988843 | 0.9993676 | 0.9993676 | 0.99999
22 | OffsetF45 | 0.9865357 | 1.031861 | 0.9385569 | 1.005448 | 1.047003 | 1.005448 | 1.047003 | 0.9787531 | 1.005448 | 0.9787531 | 1.012878 | 1.012878 | 1.019206 | 1.010401 | 1.010401 | 1.009163 | 1.009163 | 0.9980262
23 | OffsetA45 | 0.9956333 | 1.008709 | 0.9991228 | 0.987486 | 1.020302 | 0.987486 | 1.020302 | 0.9989861 | 0.987486 | 0.9989861 | 1.009644 | 1.009644 | 1.009332 | 1.002258 | 1.002258 | 0.9985651 | 0.9985651 | 1.001707
24 | OffsetFTD | 0.9571628 | 1.095467 | 0.8739475 | 0.9652096 | 1.167956 | 0.9652096 | 1.167956 | 0.9538513 | 0.9652096 | 0.9538513 | 1.060903 | 1.060903 | 1.072425 | 1.029006 | 1.029006 | 1.013057 | 1.013057 | 1.002266
25 | OffsetATD | 0.9881902 | 1.025298 | 0.9739367 | 0.9849473 | 1.04894 | 0.9849473 | 1.04894 | 0.9895247 | 0.9849473 | 0.9895247 | 1.019232 | 1.019232 | 1.021254 | 1.007804 | 1.007804 | 1.00209 | 1.00209 | 1.001806
26 | Holden2.5 | 1.04162 | 0.9100351 | 1.092215 | 1.055701 | 0.8285398 | 1.055701 | 0.8285398 | 1.035825 | 1.055701 | 1.035825 | 0.9321824 | 0.9321824 | 0.9248 | 0.9733552 | 0.9733552 | 0.9939415 | 0.9939415 | 0.9939892
27 | Holden5 | 1.033734 | 0.9265712 | 1.080437 | 1.040969 | 0.8625667 | 1.040969 | 0.8625667 | 1.030757 | 1.040969 | 1.030757 | 0.9466616 | 0.9466616 | 0.9399648 | 0.9780974 | 0.9780974 | 0.9938153 | 0.9938153 | 0.995839
28 | Holden10 | 1.017864 | 0.9598775 | 1.056443 | 1.01153 | 0.9309681 | 1.01153 | 0.9309681 | 1.02047 | 1.01153 | 1.02047 | 0.975719 | 0.975719 | 0.9704385 | 0.9876561 | 0.9876561 | 0.9936246 | 0.9936246 | 0.9995254
29 | Holden15 | 1.019415 | 0.9560916 | 1.064378 | 1.010421 | 0.9258313 | 1.010421 | 0.9258313 | 1.023116 | 1.010421 | 1.023116 | 0.9744735 | 0.9744735 | 0.9683462 | 0.986456 | 0.986456 | 0.9924472 | 0.9924472 | 0.9998753
30 | Ring Perpendicular to ND | 1.048851 | 0.8949006 | 1.10282 | 1.069307 | 0.7972667 | 1.069307 | 0.7972667 | 1.040433 | 1.069307 | 1.040433 | 0.91885 | 0.91885 | 0.9108669 | 0.9690025 | 0.9690025 | 0.9940787 | 0.9940787 | 0.9922632
31 | Ring Perpendicular to RD | 1.004378 | 0.990927 | 1.007764 | 1.006464 | 0.9811851 | 1.006464 | 0.9811851 | 1.00352 | 1.006464 | 1.00352 | 0.9923523 | 0.9923523 | 0.9918772 | 0.9970562 | 0.9970562 | 0.9994082 | 0.9994082 | 0.9990396
32 | Ring Perpendicular to TD | 1.019575 | 0.9539703 | 1.082745 | 0.998027 | 0.9302308 | 0.998027 | 0.9302308 | 1.028443 | 0.998027 | 1.028443 | 0.9793369 | 0.9793369 | 0.9708814 | 0.985567 | 0.985567 | 0.988682 | 0.988682 | 1.002165
33 | Rotation-90detTilt | 1.070452 | 0.8402911 | 1.237833 | 1.034704 | 0.7319929 | 1.034704 | 0.7319929 | 1.085163 | 1.034704 | 1.085163 | 0.9085779 | 0.9085779 | 0.8858156 | 0.9506199 | 0.9506199 | 0.9716409 | 0.9716409 | 1.000073
34 | HexGrid-90degTilt2.5degRes | 1.000015 | 0.9999766 | 0.9999093 | 1.000121 | 0.9999097 | 1.000121 | 0.9999097 | 0.9999711 | 1.000121 | 0.9999711 | 0.9999404 | 0.9999404 | 0.9999524 | 1 | 1 | 1.00003 | 1.00003 | 0.9999836
35 | HexGrid-90degTilt5degRes | 1.000163 | 0.9996099 | 1.000808 | 0.9998801 | 0.9994441 | 0.9998801 | 0.9994441 | 1.00028 | 0.9998801 | 1.00028 | 0.999862 | 0.999862 | 0.999778 | 0.999868 | 0.999868 | 0.9998711 | 0.9998711 | 1.000031
36 | HexGrid-90degTilt10degRes | 1.000687 | 0.9985608 | 1.000928 | 1.001382 | 0.9970173 | 1.001382 | 0.9970173 | 1.000401 | 1.001382 | 1.000401 | 0.9987092 | 0.9987092 | 0.9986597 | 0.9996002 | 0.9996002 | 1.000046 | 1.000046 | 0.9998295
37 | HexGrid-90degTilt15degRes | 1.001682 | 0.9965839 | 1.000917 | 1.004434 | 0.9923509 | 1.004434 | 0.9923509 | 1.000549 | 1.004434 | 1.000549 | 0.9964499 | 0.9964499 | 0.9964946 | 0.9991113 | 0.9991113 | 1.000442 | 1.000442 | 0.9994194
38 | RotRing Axis-Y Res-5.0 Theta-2.84623415 OmegaMax-90 | 1.007077 | 0.9851046 | 1.010831 | 1.01315 | 0.9695709 | 1.01315 | 0.9695709 | 1.004578 | 1.01315 | 1.004578 | 0.9870744 | 0.9870744 | 0.9864178 | 0.9957662 | 0.9957662 | 1.000112 | 1.000112 | 0.9983851
39 | RotRing Axis-Y Res-5.0 Theta-2.84623415 OmegaMax-60 Weighted | 1.00119 | 0.9972508 | 1.004498 | 1.000265 | 0.9956123 | 1.000265 | 0.9956123 | 1.001571 | 1.000265 | 1.001571 | 0.9985916 | 0.9985916 | 0.9981447 | 0.9991493 | 0.9991493 | 0.9994281 | 0.9994281 | 1.000065
40 | RotRing Axis-Y Res-5.0 Theta-2.84623415 OmegaMax-30 | 1.031318 | 0.9316115 | 1.077149 | 1.036208 | 0.8730729 | 1.036208 | 0.8730729 | 1.029306 | 1.036208 | 1.029306 | 0.9511894 | 0.9511894 | 0.9446635 | 0.979529 | 0.979529 | 0.9936988 | 0.9936988 | 0.9964443