## O554F-HW35
| 0 | 1 | 2 | 3 | 4 | 5 | 6 | 7 | 8 | 9 | 10 | 11 | 12 | 13 | 14 | 15 | 16 | 17 | 18
0 | HKL | [2, 1, 1] | [4, 0, 0] | [2, 0, 0] | [2, 2, 0] | [1, 1, 0] | [3, 1, 0] | [2, 2, 2] | [3, 2, 1] | 1Pair-A | 1Pair-B | 2Pairs-A | 2Pairs-B | 3Pairs-A | 3Pairs-B | 3Pairs-C | 4Pairs | 5A4F | MaxUnique
1 | EA_5 | 1.011695 | 0.9560777 | 0.9560777 | 1.009695 | 1.009695 | 0.9753798 | 1.031567 | 1.011112 | 1.009695 | 1.011695 | 0.9838863 | 0.9838863 | 0.9810508 | 0.9924891 | 0.9924891 | 0.9967905 | 0.9967905 | 0.9992544
2 | EA_2.5 | 1.010711 | 0.959806 | 0.959806 | 1.008856 | 1.008856 | 0.977464 | 1.028916 | 1.01017 | 1.008856 | 1.010711 | 0.9852585 | 0.9852585 | 0.9826604 | 0.9931243 | 0.9931243 | 0.9970572 | 0.9970572 | 0.9993205
3 | EA_10 | 1.013556 | 0.9490404 | 0.9490404 | 1.01127 | 1.01127 | 0.9714431 | 1.036586 | 1.01289 | 1.01127 | 1.013556 | 0.9812984 | 0.9812984 | 0.9780133 | 0.991289 | 0.991289 | 0.9962843 | 0.9962843 | 0.999131
4 | EA_15 | 1.015286 | 0.9425209 | 0.9425209 | 1.012721 | 1.012721 | 0.9677928 | 1.041251 | 1.014538 | 1.012721 | 1.015286 | 0.9789035 | 0.9789035 | 0.9751999 | 0.9901758 | 0.9901758 | 0.995812 | 0.995812 | 0.9990183
5 | RizzieSpiral_2.5 | 1.007827 | 0.9758307 | 0.9758307 | 1.002829 | 1.002829 | 0.9855503 | 1.021825 | 1.00637 | 1.002829 | 1.007827 | 0.991829 | 0.991829 | 0.9897361 | 0.9954958 | 0.9954958 | 0.9973292 | 0.9973292 | 1.000039
6 | RizzieSpiral_5 | 1.008029 | 0.9750876 | 0.9750876 | 1.002987 | 1.002987 | 0.9851312 | 1.022371 | 1.006559 | 1.002987 | 1.008029 | 0.9915583 | 0.9915583 | 0.9894159 | 0.9953677 | 0.9953677 | 0.9972724 | 0.9972724 | 1.000027
7 | RizzieSpiral_10 | 1.008229 | 0.9743707 | 0.9743707 | 1.003129 | 1.003129 | 0.9847236 | 1.022915 | 1.006742 | 1.003129 | 1.008229 | 0.9912998 | 0.9912998 | 0.9891077 | 0.9952427 | 0.9952427 | 0.9972142 | 0.9972142 | 1.000018
8 | RizzieSpiral_15 | 1.008477 | 0.9734872 | 0.9734872 | 1.003301 | 1.003301 | 0.9842202 | 1.02359 | 1.006968 | 1.003301 | 1.008477 | 0.9909819 | 0.9909819 | 0.988728 | 0.9950883 | 0.9950883 | 0.9971415 | 0.9971415 | 1.000007
9 | CLR_5 | 1.001121 | 0.9952038 | 0.9952038 | 1.00134 | 1.00134 | 0.9974127 | 1.002948 | 1.001185 | 1.00134 | 1.001121 | 0.9981623 | 0.9981623 | 0.9979125 | 0.9992215 | 0.9992215 | 0.999751 | 0.999751 | 0.9998682
10 | CLR_2.5 | 1.000532 | 0.9977601 | 0.9977601 | 1.00061 | 1.00061 | 0.9987862 | 1.001404 | 1.000555 | 1.00061 | 1.000532 | 0.999146 | 0.999146 | 0.9990261 | 0.9996341 | 0.9996341 | 0.9998782 | 0.9998782 | 0.9999412
11 | CLR_10 | 1.001707 | 0.9927596 | 0.9927596 | 1.001995 | 1.001995 | 0.9960843 | 1.004498 | 1.001791 | 1.001995 | 1.001707 | 0.9972335 | 0.9972335 | 0.9968504 | 0.9988207 | 0.9988207 | 0.9996142 | 0.9996142 | 0.999806
12 | CLR_15 | 1.002854 | 0.9877901 | 0.9877901 | 1.003409 | 1.003409 | 0.993413 | 1.007505 | 1.003016 | 1.003409 | 1.002854 | 0.9953221 | 0.9953221 | 0.9946858 | 0.9980179 | 0.9980179 | 0.9993658 | 0.9993658 | 0.9996647
13 | BT8Hex_2.5 | 1.001021 | 0.9956123 | 0.9956123 | 1.001233 | 1.001233 | 0.9976359 | 1.002682 | 1.001083 | 1.001233 | 1.001021 | 0.9983167 | 0.9983167 | 0.9980898 | 0.9992889 | 0.9992889 | 0.9997751 | 0.9997751 | 0.999878
14 | BT8Hex_5 | 1.001974 | 0.9915342 | 0.9915342 | 1.002374 | 1.002374 | 0.9954364 | 1.005187 | 1.00209 | 1.002374 | 1.001974 | 0.9967539 | 0.9967539 | 0.9963147 | 0.9986271 | 0.9986271 | 0.9995637 | 0.9995637 | 0.9997658
15 | BT8Hex_10 | 1.003786 | 0.9837841 | 0.9837841 | 1.004536 | 1.004536 | 0.9912548 | 1.009954 | 1.004005 | 1.004536 | 1.003786 | 0.9937851 | 0.9937851 | 0.9929417 | 0.9973688 | 0.9973688 | 0.9991606 | 0.9991606 | 0.9995532
16 | BT8Hex_15 | 1.005556 | 0.9762222 | 0.9762222 | 1.006644 | 1.006644 | 0.9871739 | 1.014609 | 1.005873 | 1.006644 | 1.005556 | 0.9908891 | 0.9908891 | 0.9896507 | 0.9961406 | 0.9961406 | 0.9987663 | 0.9987663 | 0.9993463
17 | Spiral2.5 | 1.000077 | 0.9997185 | 0.9997185 | 1.000059 | 1.000059 | 0.999841 | 1.000208 | 1.000072 | 1.000059 | 1.000077 | 0.9998977 | 0.9998977 | 0.9998788 | 0.9999514 | 0.9999514 | 0.9999782 | 0.9999782 | 0.9999958
18 | Spiral5 | 1.000189 | 0.9993076 | 0.9993076 | 1.000144 | 1.000144 | 0.9996088 | 1.000513 | 1.000176 | 1.000144 | 1.000189 | 0.9997484 | 0.9997484 | 0.9997019 | 0.9998803 | 0.9998803 | 0.9999463 | 0.9999463 | 0.9999898
19 | Spiral7.5 | 1.000253 | 0.9990722 | 0.9990722 | 1.000194 | 1.000194 | 0.999476 | 1.000686 | 1.000236 | 1.000194 | 1.000253 | 0.9996626 | 0.9996626 | 0.9996004 | 0.9998397 | 0.9998397 | 0.9999283 | 0.9999283 | 0.9999862
20 | Spiral10 | 1.000556 | 0.9979607 | 0.9979607 | 1.000427 | 1.000427 | 0.9988485 | 1.001507 | 1.000518 | 1.000427 | 1.000556 | 0.9992584 | 0.9992584 | 0.9991217 | 0.9996478 | 0.9996478 | 0.9998425 | 0.9998425 | 0.9999696
21 | Spiral15 | 1.000895 | 0.9967124 | 0.9967124 | 1.000691 | 1.000691 | 0.9981446 | 1.002425 | 1.000835 | 1.000691 | 1.000895 | 0.9988036 | 0.9988036 | 0.9985839 | 0.9994326 | 0.9994326 | 0.9997472 | 0.9997472 | 0.9999505
22 | OffsetF45 | 0.9911916 | 1.028124 | 1.028124 | 0.9961682 | 0.9961682 | 1.01662 | 0.9755629 | 0.9926425 | 0.9961682 | 0.9911916 | 1.009658 | 1.009658 | 1.011979 | 1.005161 | 1.005161 | 1.002913 | 1.002913 | 1.000052
23 | OffsetA45 | 0.9985454 | 1.008842 | 1.008842 | 0.9964289 | 0.9964289 | 1.004373 | 0.9965241 | 0.9979283 | 0.9964289 | 0.9985454 | 1.003694 | 1.003694 | 1.00392 | 1.001272 | 1.001272 | 1.000061 | 1.000061 | 1.00044
24 | OffsetFTD | 0.9770848 | 1.088477 | 1.088477 | 0.9793137 | 0.9793137 | 1.049178 | 0.9384683 | 0.9777347 | 0.9793137 | 0.9770848 | 1.032781 | 1.032781 | 1.038246 | 1.014958 | 1.014958 | 1.006047 | 1.006047 | 1.001709
25 | OffsetATD | 0.9943369 | 1.024047 | 1.024047 | 0.9933609 | 0.9933609 | 1.013 | 0.9850844 | 0.9940524 | 0.9933609 | 0.9943369 | 1.009192 | 1.009192 | 1.010461 | 1.003915 | 1.003915 | 1.001276 | 1.001276 | 1.000647
26 | Holden2.5 | 1.020026 | 0.9146437 | 0.9146437 | 1.023703 | 1.023703 | 0.9539049 | 1.052702 | 1.021098 | 1.023703 | 1.020026 | 0.9673348 | 0.9673348 | 0.9628582 | 0.9861241 | 0.9861241 | 0.9955188 | 0.9955188 | 0.9976795
27 | Holden5 | 1.016652 | 0.930714 | 0.930714 | 1.018527 | 1.018527 | 0.9623266 | 1.044048 | 1.017199 | 1.018527 | 1.016652 | 0.973683 | 0.973683 | 0.9698975 | 0.9886309 | 0.9886309 | 0.9961048 | 0.9961048 | 0.9982443
28 | Holden10 | 1.00984 | 0.9630622 | 0.9630622 | 1.008144 | 1.008144 | 0.9792916 | 1.026564 | 1.009346 | 1.008144 | 1.00984 | 0.9864512 | 0.9864512 | 0.9840647 | 0.9936821 | 0.9936821 | 0.9972976 | 0.9972976 | 0.9993746
29 | Holden15 | 1.01092 | 0.9597766 | 0.9597766 | 1.0085 | 1.0085 | 0.977317 | 1.029582 | 1.010215 | 1.0085 | 1.01092 | 0.9853485 | 0.9853485 | 0.9826713 | 0.9930656 | 0.9930656 | 0.9969242 | 0.9969242 | 0.999385
30 | Ring Perpendicular to ND | 1.023105 | 0.8999194 | 0.8999194 | 1.028468 | 1.028468 | 0.9461968 | 1.060592 | 1.024668 | 1.028468 | 1.023105 | 0.9615121 | 0.9615121 | 0.956407 | 0.9838306 | 0.9838306 | 0.9949899 | 0.9949899 | 0.9971581
31 | Ring Perpendicular to RD | 1.001952 | 0.9912254 | 0.9912254 | 1.002629 | 1.002629 | 0.9953306 | 1.005076 | 1.002149 | 1.002629 | 1.001952 | 0.9965887 | 0.9965887 | 0.9961693 | 0.998602 | 0.998602 | 0.9996087 | 0.9996087 | 0.999727
32 | Ring Perpendicular to TD | 1.012336 | 0.9589977 | 0.9589977 | 1.006497 | 1.006497 | 0.9760974 | 1.034008 | 1.010634 | 1.006497 | 1.012336 | 0.9856669 | 0.9856669 | 0.982477 | 0.9926102 | 0.9926102 | 0.9960818 | 0.9960818 | 0.9997616
33 | Rotation-90detTilt | 1.039939 | 0.8539645 | 0.8539645 | 1.030335 | 1.030335 | 0.9174578 | 1.108333 | 1.037139 | 1.030335 | 1.039939 | 0.9469517 | 0.9469517 | 0.9371204 | 0.9747461 | 0.9747461 | 0.9886433 | 0.9886433 | 0.9978613
34 | HexGrid-90degTilt2.5degRes | 0.9999981 | 0.99997 | 0.99997 | 1.000024 | 1.000024 | 0.9999896 | 0.9999899 | 1.000006 | 1.000024 | 0.9999981 | 0.999984 | 0.999984 | 0.9999859 | 0.9999975 | 0.9999975 | 1.000004 | 1.000004 | 0.9999963
35 | HexGrid-90degTilt5degRes | 1.000111 | 0.9996593 | 0.9996593 | 1.000038 | 1.000038 | 0.9997956 | 1.000311 | 1.00009 | 1.000038 | 1.000111 | 0.9998853 | 0.9998853 | 0.9998554 | 0.9999362 | 0.9999362 | 0.9999617 | 0.9999617 | 1.000001
36 | HexGrid-90degTilt10degRes | 1.000287 | 0.998596 | 0.998596 | 1.000466 | 1.000466 | 0.9992692 | 1.000732 | 1.000339 | 1.000466 | 1.000287 | 0.9994416 | 0.9994416 | 0.9993841 | 0.999783 | 0.999783 | 0.9999538 | 0.9999538 | 0.9999482
37 | HexGrid-90degTilt15degRes | 1.000603 | 0.9965763 | 0.9965763 | 1.00131 | 1.00131 | 0.9982805 | 1.001475 | 1.00081 | 1.00131 | 1.000603 | 0.9985899 | 0.9985899 | 0.9984868 | 0.9994967 | 0.9994967 | 0.9999501 | 0.9999501 | 0.9998425
38 | RotRing Axis-Y Res-5.0 Theta-2.84623415 OmegaMax-90 | 1.003049 | 0.9855482 | 0.9855482 | 1.004628 | 1.004628 | 0.9924171 | 1.007829 | 1.003509 | 1.004628 | 1.003049 | 0.9942985 | 0.9942985 | 0.9936714 | 0.9977418 | 0.9977418 | 0.9994634 | 0.9994634 | 0.9994969
39 | RotRing Axis-Y Res-5.0 Theta-2.84623415 OmegaMax-60 Weighted | 1.000711 | 0.997518 | 0.997518 | 1.000458 | 1.000458 | 0.9985765 | 1.001943 | 1.000637 | 1.000458 | 1.000711 | 0.9991143 | 0.9991143 | 0.998935 | 0.9995623 | 0.9995623 | 0.9997863 | 0.9997863 | 0.9999739
40 | RotRing Axis-Y Res-5.0 Theta-2.84623415 OmegaMax-30 | 1.015642 | 0.9356339 | 0.9356339 | 1.016901 | 1.016901 | 0.96489 | 1.041472 | 1.016009 | 1.016901 | 1.015642 | 0.9756379 | 0.9756379 | 0.9720552 | 0.9893922 | 0.9893922 | 0.9962694 | 0.9962694 | 0.9984246