## O554F-HW45
| 0 | 1 | 2 | 3 | 4 | 5 | 6 | 7 | 8 | 9 | 10 | 11 | 12 | 13 | 14 | 15 | 16 | 17 | 18
0 | HKL | [2, 2, 0] | [2, 0, 0] | [4, 0, 0] | [2, 1, 1] | [3, 2, 1] | [2, 2, 2] | [3, 1, 0] | [1, 1, 0] | 1Pair-A | 1Pair-B | 2Pairs-A | 2Pairs-B | 3Pairs-A | 3Pairs-B | 3Pairs-C | 4Pairs | 5A4F | MaxUnique
1 | EA_5 | 1.001857 | 0.9925707 | 0.9925707 | 1.001857 | 1.001857 | 1.004953 | 0.9959139 | 1.001857 | 1.001857 | 1.001857 | 0.997214 | 0.997214 | 0.9967806 | 0.9987618 | 0.9987618 | 0.9995357 | 0.9995357 | 0.9998349
2 | EA_2.5 | 1.0017 | 0.9931994 | 0.9931994 | 1.0017 | 1.0017 | 1.004534 | 0.9962597 | 1.0017 | 1.0017 | 1.0017 | 0.9974498 | 0.9974498 | 0.9970531 | 0.9988666 | 0.9988666 | 0.999575 | 0.999575 | 0.9998489
3 | EA_10 | 1.002154 | 0.9913831 | 0.9913831 | 1.002154 | 1.002154 | 1.005745 | 0.9952607 | 1.002154 | 1.002154 | 1.002154 | 0.9967687 | 0.9967687 | 0.996266 | 0.9985638 | 0.9985638 | 0.9994614 | 0.9994614 | 0.9998085
4 | EA_15 | 1.00243 | 0.9902817 | 0.9902817 | 1.00243 | 1.00243 | 1.006479 | 0.9946549 | 1.00243 | 1.00243 | 1.00243 | 0.9963556 | 0.9963556 | 0.9957887 | 0.9983803 | 0.9983803 | 0.9993926 | 0.9993926 | 0.999784
5 | RizzieSpiral_2.5 | 1.001097 | 0.9956101 | 0.9956101 | 1.001097 | 1.001097 | 1.002927 | 0.9975856 | 1.001097 | 1.001097 | 1.001097 | 0.9983538 | 0.9983538 | 0.9980977 | 0.9992683 | 0.9992683 | 0.9997256 | 0.9997256 | 0.9999024
6 | RizzieSpiral_5 | 1.001129 | 0.9954836 | 0.9954836 | 1.001129 | 1.001129 | 1.003011 | 0.997516 | 1.001129 | 1.001129 | 1.001129 | 0.9983063 | 0.9983063 | 0.9980429 | 0.9992473 | 0.9992473 | 0.9997177 | 0.9997177 | 0.9998996
7 | RizzieSpiral_10 | 1.00116 | 0.9953604 | 0.9953604 | 1.00116 | 1.00116 | 1.003093 | 0.9974482 | 1.00116 | 1.00116 | 1.00116 | 0.9982601 | 0.9982601 | 0.9979895 | 0.9992267 | 0.9992267 | 0.99971 | 0.99971 | 0.9998969
8 | RizzieSpiral_15 | 1.001198 | 0.9952082 | 0.9952082 | 1.001198 | 1.001198 | 1.003195 | 0.9973645 | 1.001198 | 1.001198 | 1.001198 | 0.9982031 | 0.9982031 | 0.9979236 | 0.9992014 | 0.9992014 | 0.9997005 | 0.9997005 | 0.9998935
9 | CLR_5 | 1.000194 | 0.9992226 | 0.9992226 | 1.000194 | 1.000194 | 1.000518 | 0.9995724 | 1.000194 | 1.000194 | 1.000194 | 0.9997085 | 0.9997085 | 0.9996631 | 0.9998704 | 0.9998704 | 0.9999514 | 0.9999514 | 0.9999827
10 | CLR_2.5 | 1.000091 | 0.9996351 | 0.9996351 | 1.000091 | 1.000091 | 1.000243 | 0.9997993 | 1.000091 | 1.000091 | 1.000091 | 0.9998632 | 0.9998632 | 0.9998419 | 0.9999392 | 0.9999392 | 0.9999772 | 0.9999772 | 0.9999919
11 | CLR_10 | 1.000294 | 0.9988231 | 0.9988231 | 1.000294 | 1.000294 | 1.000785 | 0.9993527 | 1.000294 | 1.000294 | 1.000294 | 0.9995587 | 0.9995587 | 0.99949 | 0.9998039 | 0.9998039 | 0.9999264 | 0.9999264 | 0.9999738
12 | CLR_15 | 1.000495 | 0.9980208 | 0.9980208 | 1.000495 | 1.000495 | 1.001319 | 0.9989114 | 1.000495 | 1.000495 | 1.000495 | 0.9992578 | 0.9992578 | 0.9991423 | 0.9996701 | 0.9996701 | 0.9998763 | 0.9998763 | 0.999956
13 | BT8Hex_2.5 | 1.000178 | 0.9992897 | 0.9992897 | 1.000178 | 1.000178 | 1.000474 | 0.9996094 | 1.000178 | 1.000178 | 1.000178 | 0.9997337 | 0.9997337 | 0.9996922 | 0.9998816 | 0.9998816 | 0.9999556 | 0.9999556 | 0.9999842
14 | BT8Hex_5 | 1.000343 | 0.9986289 | 0.9986289 | 1.000343 | 1.000343 | 1.000914 | 0.9992459 | 1.000343 | 1.000343 | 1.000343 | 0.9994858 | 0.9994858 | 0.9994058 | 0.9997715 | 0.9997715 | 0.9999143 | 0.9999143 | 0.9999695
15 | BT8Hex_10 | 1.000657 | 0.9973724 | 0.9973724 | 1.000657 | 1.000657 | 1.001752 | 0.9985548 | 1.000657 | 1.000657 | 1.000657 | 0.9990146 | 0.9990146 | 0.9988614 | 0.9995621 | 0.9995621 | 0.9998358 | 0.9998358 | 0.9999416
16 | BT8Hex_15 | 1.000963 | 0.9961461 | 0.9961461 | 1.000963 | 1.000963 | 1.002569 | 0.9978804 | 1.000963 | 1.000963 | 1.000963 | 0.9985548 | 0.9985548 | 0.99833 | 0.9993577 | 0.9993577 | 0.9997591 | 0.9997591 | 0.9999144
17 | Spiral2.5 | 1.000012 | 0.999952 | 0.999952 | 1.000012 | 1.000012 | 1.000032 | 0.9999736 | 1.000012 | 1.000012 | 1.000012 | 0.999982 | 0.999982 | 0.9999792 | 0.999992 | 0.999992 | 0.999997 | 0.999997 | 0.9999989
18 | Spiral5 | 1.00003 | 0.9998819 | 0.9998819 | 1.00003 | 1.00003 | 1.000079 | 0.999935 | 1.00003 | 1.00003 | 1.00003 | 0.9999557 | 0.9999557 | 0.9999488 | 0.9999803 | 0.9999803 | 0.9999926 | 0.9999926 | 0.9999974
19 | Spiral7.5 | 1.00004 | 0.9998417 | 0.9998417 | 1.00004 | 1.00004 | 1.000106 | 0.999913 | 1.00004 | 1.00004 | 1.00004 | 0.9999407 | 0.9999407 | 0.9999314 | 0.9999736 | 0.9999736 | 0.9999901 | 0.9999901 | 0.9999965
20 | Spiral10 | 1.000087 | 0.9996522 | 0.9996522 | 1.000087 | 1.000087 | 1.000232 | 0.9998087 | 1.000087 | 1.000087 | 1.000087 | 0.9998696 | 0.9998696 | 0.9998493 | 0.999942 | 0.999942 | 0.9999783 | 0.9999783 | 0.9999923
21 | Spiral15 | 1.00014 | 0.9994397 | 0.9994397 | 1.00014 | 1.00014 | 1.000374 | 0.9996918 | 1.00014 | 1.00014 | 1.00014 | 0.9997899 | 0.9997899 | 0.9997572 | 0.9999066 | 0.9999066 | 0.999965 | 0.999965 | 0.9999875
22 | OffsetF45 | 0.9987392 | 1.005043 | 1.005043 | 0.9987392 | 0.9987392 | 0.9966378 | 1.002774 | 0.9987392 | 0.9987392 | 0.9987392 | 1.001891 | 1.001891 | 1.002185 | 1.000841 | 1.000841 | 1.000315 | 1.000315 | 1.000112
23 | OffsetA45 | 0.9996749 | 1.001301 | 1.001301 | 0.9996749 | 0.9996749 | 0.999133 | 1.000715 | 0.9996749 | 0.9996749 | 0.9996749 | 1.000488 | 1.000488 | 1.000564 | 1.000217 | 1.000217 | 1.000081 | 1.000081 | 1.000029
24 | OffsetFTD | 0.9962935 | 1.014826 | 1.014826 | 0.9962935 | 0.9962935 | 0.990116 | 1.008154 | 0.9962935 | 0.9962935 | 0.9962935 | 1.00556 | 1.00556 | 1.006425 | 1.002471 | 1.002471 | 1.000927 | 1.000927 | 1.000329
25 | OffsetATD | 0.9990232 | 1.003907 | 1.003907 | 0.9990232 | 0.9990232 | 0.9973953 | 1.002149 | 0.9990232 | 0.9990232 | 0.9990232 | 1.001465 | 1.001465 | 1.001693 | 1.000651 | 1.000651 | 1.000244 | 1.000244 | 1.000087
26 | Holden2.5 | 1.003463 | 0.986148 | 0.986148 | 1.003463 | 1.003463 | 1.009235 | 0.9923814 | 1.003463 | 1.003463 | 1.003463 | 0.9948055 | 0.9948055 | 0.9939975 | 0.9976913 | 0.9976913 | 0.9991343 | 0.9991343 | 0.9996922
27 | Holden5 | 1.002832 | 0.9886700536 | 0.9886700536 | 1.002832 | 1.002832 | 1.007553 | 0.9937685 | 1.002832 | 1.002832 | 1.002832 | 0.9957513 | 0.9957513 | 0.9950904 | 0.9981117 | 0.9981117 | 0.9992919 | 0.9992919 | 0.9997482
28 | Holden10 | 1.001562 | 0.993751 | 0.993751 | 1.001562 | 1.001562 | 1.004166 | 0.9965631 | 1.001562 | 1.001562 | 1.001562 | 0.9976566 | 0.9976566 | 0.9972921 | 0.9989585 | 0.9989585 | 0.9996094 | 0.9996094 | 0.9998611
29 | Holden15 | 1.001712 | 0.9931508 | 0.9931508 | 1.001712 | 1.001712 | 1.004566 | 0.9962329 | 1.001712 | 1.001712 | 1.001712 | 0.9974315 | 0.9974315 | 0.997032 | 0.9988585 | 0.9988585 | 0.9995719 | 0.9995719 | 0.9998478
30 | Ring Perpendicular to ND | 1.00404 | 0.9838399 | 0.9838399 | 1.00404 | 1.00404 | 1.010773 | 0.991112 | 1.00404 | 1.00404 | 1.00404 | 0.99394 | 0.99394 | 0.9929973 | 0.9973067 | 0.9973067 | 0.99899 | 0.99899 | 0.9996409
31 | Ring Perpendicular to RD | 1.00035 | 0.9985992 | 0.9985992 | 1.00035 | 1.00035 | 1.000934 | 0.9992295 | 1.00035 | 1.00035 | 1.00035 | 0.9994747 | 0.9994747 | 0.999393 | 0.9997665 | 0.9997665 | 0.9999124 | 0.9999124 | 0.9999689
32 | Ring Perpendicular to TD | 1.001811 | 0.9927571 | 0.9927571 | 1.001811 | 1.001811 | 1.004829 | 0.9960164 | 1.001811 | 1.001811 | 1.001811 | 0.9972839 | 0.9972839 | 0.9968614 | 0.9987928 | 0.9987928 | 0.9995473 | 0.9995473 | 0.999839
33 | Rotation-90detTilt | 1.006233 | 0.97507 | 0.97507 | 1.006233 | 1.006233 | 1.01662 | 0.9862885 | 1.006233 | 1.006233 | 1.006233 | 0.9906513 | 0.9906513 | 0.989197 | 0.995845 | 0.995845 | 0.9984419 | 0.9984419 | 0.999446
34 | HexGrid-90degTilt2.5degRes | 1.000001 | 0.9999971 | 0.9999971 | 1.000001 | 1.000001 | 1.000002 | 0.9999984 | 1.000001 | 1.000001 | 1.000001 | 0.9999989 | 0.9999989 | 0.9999987 | 0.9999995 | 0.9999995 | 0.9999998 | 0.9999998 | 0.9999999
35 | HexGrid-90degTilt5degRes | 1.000016 | 0.9999379 | 0.9999379 | 1.000016 | 1.000016 | 1.000041 | 0.9999658 | 1.000016 | 1.000016 | 1.000016 | 0.9999767 | 0.9999767 | 0.9999731 | 0.9999896 | 0.9999896 | 0.9999961 | 0.9999961 | 0.9999986
36 | HexGrid-90degTilt10degRes | 1.000055 | 0.9997813 | 0.9997813 | 1.000055 | 1.000055 | 1.000146 | 0.9998797 | 1.000055 | 1.000055 | 1.000055 | 0.999918 | 0.999918 | 0.9999052 | 0.9999636 | 0.9999636 | 0.9999863 | 0.9999863 | 0.9999951
37 | HexGrid-90degTilt15degRes | 1.000128 | 0.9994877 | 0.9994877 | 1.000128 | 1.000128 | 1.000342 | 0.9997182 | 1.000128 | 1.000128 | 1.000128 | 0.9998079 | 0.9998079 | 0.999778 | 0.9999146 | 0.9999146 | 0.999968 | 0.999968 | 0.9999886
38 | RotRing Axis-Y Res-5.0 Theta-2.84623415 OmegaMax-90 | 1.000568 | 0.9977288 | 0.9977288 | 1.000568 | 1.000568 | 1.001514 | 0.9987508 | 1.000568 | 1.000568 | 1.000568 | 0.9991483 | 0.9991483 | 0.9990158 | 0.9996215 | 0.9996215 | 0.999858 | 0.999858 | 0.9999495
39 | RotRing Axis-Y Res-5.0 Theta-2.84623415 OmegaMax-60 Weighted | 1.000108 | 0.9995694 | 0.9995694 | 1.000108 | 1.000108 | 1.000287 | 0.9997632 | 1.000108 | 1.000108 | 1.000108 | 0.9998385 | 0.9998385 | 0.9998134 | 0.9999282 | 0.9999282 | 0.9999731 | 0.9999731 | 0.9999904
40 | RotRing Axis-Y Res-5.0 Theta-2.84623415 OmegaMax-30 | 1.002641 | 0.9894372 | 0.9894372 | 1.002641 | 1.002641 | 1.007042 | 0.9941905 | 1.002641 | 1.002641 | 1.002641 | 0.996039 | 0.996039 | 0.9954228 | 0.9982395 | 0.9982395 | 0.9993398 | 0.9993398 | 0.9997653