## O554F-HW50
| 0 | 1 | 2 | 3 | 4 | 5 | 6 | 7 | 8 | 9 | 10 | 11 | 12 | 13 | 14 | 15 | 16 | 17 | 18
0 | HKL | [4, 0, 0] | [2, 1, 1] | [2, 2, 0] | [2, 0, 0] | [2, 2, 2] | [3, 1, 0] | [1, 1, 0] | [3, 2, 1] | 1Pair-A | 1Pair-B | 2Pairs-A | 2Pairs-B | 3Pairs-A | 3Pairs-B | 3Pairs-C | 4Pairs | 5A4F | MaxUnique
1 | EA_5 | 0.9982619 | 1.000435 | 1.000435 | 0.9982619 | 1.001159 | 0.999044 | 1.000435 | 1.000435 | 1.000435 | 1.000435 | 0.9993482 | 0.9993482 | 0.9992468 | 0.9997103 | 0.9997103 | 0.9998914 | 0.9998914 | 0.9999614
2 | EA_2.5 | 0.998409 | 1.000398 | 1.000398 | 0.998409 | 1.001061 | 0.9991249 | 1.000398 | 1.000398 | 1.000398 | 1.000398 | 0.9994034 | 0.9994034 | 0.9993105 | 0.9997348 | 0.9997348 | 0.9999006 | 0.9999006 | 0.9999646
3 | EA_10 | 0.997984 | 1.000504 | 1.000504 | 0.997984 | 1.001344 | 0.9988912 | 1.000504 | 1.000504 | 1.000504 | 1.000504 | 0.999244 | 0.999244 | 0.9991264 | 0.999664 | 0.999664 | 0.999874 | 0.999874 | 0.9999552
4 | EA_15 | 0.9977263 | 1.000568 | 1.000568 | 0.9977263 | 1.001516 | 0.9987495 | 1.000568 | 1.000568 | 1.000568 | 1.000568 | 0.9991474 | 0.9991474 | 0.9990147 | 0.9996211 | 0.9996211 | 0.9998579 | 0.9998579 | 0.9999495
5 | RizzieSpiral_2.5 | 0.9989729 | 1.000257 | 1.000257 | 0.9989729 | 1.000685 | 0.9994351 | 1.000257 | 1.000257 | 1.000257 | 1.000257 | 0.9996149 | 0.9996149 | 0.9995549 | 0.9998288 | 0.9998288 | 0.9999358 | 0.9999358 | 0.9999772
6 | RizzieSpiral_5 | 0.9989433 | 1.000264 | 1.000264 | 0.9989433 | 1.000704 | 0.9994188 | 1.000264 | 1.000264 | 1.000264 | 1.000264 | 0.9996038 | 0.9996038 | 0.9995421 | 0.9998239 | 0.9998239 | 0.999934 | 0.999934 | 0.9999765
7 | RizzieSpiral_10 | 0.9989145 | 1.000271 | 1.000271 | 0.9989145 | 1.000724 | 0.999403 | 1.000271 | 1.000271 | 1.000271 | 1.000271 | 0.9995929 | 0.9995929 | 0.9995296 | 0.9998191 | 0.9998191 | 0.9999322 | 0.9999322 | 0.9999759
8 | RizzieSpiral_15 | 0.9988789 | 1.00028 | 1.00028 | 0.9988789 | 1.000747 | 0.9993834 | 1.00028 | 1.00028 | 1.00028 | 1.00028 | 0.9995796 | 0.9995796 | 0.9995142 | 0.9998132 | 0.9998132 | 0.9999299 | 0.9999299 | 0.9999751
9 | CLR_5 | 0.9998181 | 1.000045 | 1.000045 | 0.9998181 | 1.000121 | 0.9999 | 1.000045 | 1.000045 | 1.000045 | 1.000045 | 0.9999318 | 0.9999318 | 0.9999212 | 0.9999697 | 0.9999697 | 0.9999886 | 0.9999886 | 0.999996
10 | CLR_2.5 | 0.9999146 | 1.000021 | 1.000021 | 0.9999146 | 1.000057 | 0.999953 | 1.000021 | 1.000021 | 1.000021 | 1.000021 | 0.999968 | 0.999968 | 0.999963 | 0.9999858 | 0.9999858 | 0.9999947 | 0.9999947 | 0.9999981
11 | CLR_10 | 0.9997247 | 1.000069 | 1.000069 | 0.9997247 | 1.000184 | 0.9998486 | 1.000069 | 1.000069 | 1.000069 | 1.000069 | 0.9998967 | 0.9998967 | 0.9998807 | 0.9999541 | 0.9999541 | 0.9999828 | 0.9999828 | 0.9999939
12 | CLR_15 | 0.9995369 | 1.000116 | 1.000116 | 0.9995369 | 1.000309 | 0.9997453 | 1.000116 | 1.000116 | 1.000116 | 1.000116 | 0.9998264 | 0.9998264 | 0.9997993 | 0.9999228 | 0.9999228 | 0.9999711 | 0.9999711 | 0.9999897
13 | BT8Hex_2.5 | 0.9998338 | 1.000042 | 1.000042 | 0.9998338 | 1.000111 | 0.9999086 | 1.000042 | 1.000042 | 1.000042 | 1.000042 | 0.9999377 | 0.9999377 | 0.999928 | 0.9999723 | 0.9999723 | 0.9999896 | 0.9999896 | 0.9999963
14 | BT8Hex_5 | 0.9996792 | 1.00008 | 1.00008 | 0.9996792 | 1.000214 | 0.9998236 | 1.00008 | 1.00008 | 1.00008 | 1.00008 | 0.9998797 | 0.9998797 | 0.999861 | 0.9999465 | 0.9999465 | 0.99998 | 0.99998 | 0.9999929
15 | BT8Hex_10 | 0.9993852 | 1.000154 | 1.000154 | 0.9993852 | 1.00041 | 0.9996619 | 1.000154 | 1.000154 | 1.000154 | 1.000154 | 0.9997695 | 0.9997695 | 0.9997336 | 0.9998975 | 0.9998975 | 0.9999616 | 0.9999616 | 0.9999863
16 | BT8Hex_15 | 0.9990984 | 1.000225 | 1.000225 | 0.9990984 | 1.000601 | 0.9995041 | 1.000225 | 1.000225 | 1.000225 | 1.000225 | 0.9996619 | 0.9996619 | 0.9996093 | 0.9998497 | 0.9998497 | 0.9999436 | 0.9999436 | 0.99998
17 | Spiral2.5 | 0.9999888 | 1.000003 | 1.000003 | 0.9999888 | 1.000007 | 0.9999938 | 1.000003 | 1.000003 | 1.000003 | 1.000003 | 0.9999958 | 0.9999958 | 0.9999951 | 0.9999981 | 0.9999981 | 0.9999993 | 0.9999993 | 0.9999998
18 | Spiral5 | 0.9999724 | 1.000007 | 1.000007 | 0.9999724 | 1.000018 | 0.9999848 | 1.000007 | 1.000007 | 1.000007 | 1.000007 | 0.9999896 | 0.9999896 | 0.999988 | 0.9999954 | 0.9999954 | 0.9999983 | 0.9999983 | 0.9999994
19 | Spiral7.5 | 0.999963 | 1.000009 | 1.000009 | 0.999963 | 1.000025 | 0.9999796 | 1.000009 | 1.000009 | 1.000009 | 1.000009 | 0.9999861 | 0.9999861 | 0.999984 | 0.9999938 | 0.9999938 | 0.9999977 | 0.9999977 | 0.9999992
20 | Spiral10 | 0.9999186 | 1.00002 | 1.00002 | 0.9999186 | 1.000054 | 0.9999553 | 1.00002 | 1.00002 | 1.00002 | 1.00002 | 0.9999695 | 0.9999695 | 0.9999647 | 0.9999864 | 0.9999864 | 0.9999949 | 0.9999949 | 0.9999982
21 | Spiral15 | 0.9998689 | 1.000033 | 1.000033 | 0.9998689 | 1.000087 | 0.9999279 | 1.000033 | 1.000033 | 1.000033 | 1.000033 | 0.9999508 | 0.9999508 | 0.9999432 | 0.9999782 | 0.9999782 | 0.9999918 | 0.9999918 | 0.9999971
22 | OffsetF45 | 1.00118 | 0.999705 | 0.999705 | 1.00118 | 0.9992134 | 1.000649 | 0.999705 | 0.999705 | 0.999705 | 0.999705 | 1.000442 | 1.000442 | 1.000511 | 1.000197 | 1.000197 | 1.000074 | 1.000074 | 1.000026
23 | OffsetA45 | 1.000304 | 0.9999239 | 0.9999239 | 1.000304 | 0.9997972 | 1.000167 | 0.9999239 | 0.9999239 | 0.9999239 | 0.9999239 | 1.000114 | 1.000114 | 1.000132 | 1.000051 | 1.000051 | 1.000019 | 1.000019 | 1.000007
24 | OffsetFTD | 1.003469 | 0.9991328 | 0.9991328 | 1.003469 | 0.9976876 | 1.001908 | 0.9991328 | 0.9991328 | 0.9991328 | 0.9991328 | 1.001301 | 1.001301 | 1.001503 | 1.000578 | 1.000578 | 1.000217 | 1.000217 | 1.000077
25 | OffsetATD | 1.000914 | 0.9997715 | 0.9997715 | 1.000914 | 0.9993906 | 1.000503 | 0.9997715 | 0.9997715 | 0.9997715 | 0.9997715 | 1.000343 | 1.000343 | 1.000396 | 1.000152 | 1.000152 | 1.000057 | 1.000057 | 1.00002
26 | Holden2.5 | 0.9967592 | 1.00081 | 1.00081 | 0.9967592 | 1.002161 | 0.9982176 | 1.00081 | 1.00081 | 1.00081 | 1.00081 | 0.9987847 | 0.9987847 | 0.9985957 | 0.9994599 | 0.9994599 | 0.9997975 | 0.9997975 | 0.999928
27 | Holden5 | 0.9973493 | 1.000663 | 1.000663 | 0.9973493 | 1.001767 | 0.9985421 | 1.000663 | 1.000663 | 1.000663 | 1.000663 | 0.999006 | 0.999006 | 0.9988514 | 0.9995582 | 0.9995582 | 0.9998343 | 0.9998343 | 0.9999411
28 | Holden10 | 0.998538 | 1.000365 | 1.000365 | 0.998538 | 1.000975 | 0.9991959 | 1.000365 | 1.000365 | 1.000365 | 1.000365 | 0.9994517 | 0.9994517 | 0.9993665 | 0.9997563 | 0.9997563 | 0.9999086 | 0.9999086 | 0.9999675
29 | Holden15 | 0.9983976 | 1.000401 | 1.000401 | 0.9983976 | 1.001068 | 0.9991187 | 1.000401 | 1.000401 | 1.000401 | 1.000401 | 0.9993991 | 0.9993991 | 0.9993056 | 0.9997329 | 0.9997329 | 0.9998998 | 0.9998998 | 0.9999644
30 | Ring Perpendicular to ND | 0.9962192 | 1.000945 | 1.000945 | 0.9962192 | 1.00252 | 0.9979206 | 1.000945 | 1.000945 | 1.000945 | 1.000945 | 0.9985822 | 0.9985822 | 0.9983617 | 0.9993699 | 0.9993699 | 0.9997637 | 0.9997637 | 0.999916
31 | Ring Perpendicular to RD | 0.9996723 | 1.000082 | 1.000082 | 0.9996723 | 1.000218 | 0.9998197 | 1.000082 | 1.000082 | 1.000082 | 1.000082 | 0.9998771 | 0.9998771 | 0.999858 | 0.9999454 | 0.9999454 | 0.9999795 | 0.9999795 | 0.9999927
32 | Ring Perpendicular to TD | 0.9983055 | 1.000424 | 1.000424 | 0.9983055 | 1.00113 | 0.999068 | 1.000424 | 1.000424 | 1.000424 | 1.000424 | 0.9993645 | 0.9993645 | 0.9992657 | 0.9997176 | 0.9997176 | 0.9998941 | 0.9998941 | 0.9999623
33 | Rotation-90detTilt | 0.9941674 | 1.001458 | 1.001458 | 0.9941674 | 1.003888 | 0.9967921 | 1.001458 | 1.001458 | 1.001458 | 1.001458 | 0.9978128 | 0.9978128 | 0.9974726 | 0.9990279 | 0.9990279 | 0.9996354 | 0.9996354 | 0.9998704
34 | HexGrid-90degTilt2.5degRes | 0.9999993 | 1 | 1 | 0.9999993 | 1 | 0.9999996 | 1 | 1 | 1 | 1 | 0.9999997 | 0.9999997 | 0.9999997 | 0.9999999 | 0.9999999 | 1 | 1 | 1
35 | HexGrid-90degTilt5degRes | 0.9999855 | 1.000004 | 1.000004 | 0.9999855 | 1.00001 | 0.999992 | 1.000004 | 1.000004 | 1.000004 | 1.000004 | 0.9999945 | 0.9999945 | 0.9999937 | 0.9999976 | 0.9999976 | 0.9999991 | 0.9999991 | 0.9999997
36 | HexGrid-90degTilt10degRes | 0.9999488 | 1.000013 | 1.000013 | 0.9999488 | 1.000034 | 0.9999719 | 1.000013 | 1.000013 | 1.000013 | 1.000013 | 0.9999808 | 0.9999808 | 0.9999778 | 0.9999915 | 0.9999915 | 0.9999968 | 0.9999968 | 0.9999989
37 | HexGrid-90degTilt15degRes | 0.9998801 | 1.00003 | 1.00003 | 0.9998801 | 1.00008 | 0.9999341 | 1.00003 | 1.00003 | 1.00003 | 1.00003 | 0.999955 | 0.999955 | 0.9999481 | 0.99998 | 0.99998 | 0.9999925 | 0.9999925 | 0.9999973
38 | RotRing Axis-Y Res-5.0 Theta-2.84623415 OmegaMax-90 | 0.9994686 | 1.000133 | 1.000133 | 0.9994686 | 1.000354 | 0.9997078 | 1.000133 | 1.000133 | 1.000133 | 1.000133 | 0.9998007 | 0.9998007 | 0.9997697 | 0.9999114 | 0.9999114 | 0.9999668 | 0.9999668 | 0.9999882
39 | RotRing Axis-Y Res-5.0 Theta-2.84623415 OmegaMax-60 Weighted | 0.9998993 | 1.000025 | 1.000025 | 0.9998993 | 1.000067 | 0.9999446 | 1.000025 | 1.000025 | 1.000025 | 1.000025 | 0.9999622 | 0.9999622 | 0.9999563 | 0.9999832 | 0.9999832 | 0.9999937 | 0.9999937 | 0.9999978
40 | RotRing Axis-Y Res-5.0 Theta-2.84623415 OmegaMax-30 | 0.9975288 | 1.000618 | 1.000618 | 0.9975288 | 1.001647 | 0.9986408 | 1.000618 | 1.000618 | 1.000618 | 1.000618 | 0.9990733 | 0.9990733 | 0.9989291 | 0.9995881 | 0.9995881 | 0.9998455 | 0.9998455 | 0.9999451