## RGossF-HW05
| 0 | 1 | 2 | 3 | 4 | 5 | 6 | 7 | 8 | 9 | 10 | 11 | 12 | 13 | 14 | 15 | 16 | 17 | 18
0 | HKL | [2, 0, 0] | [2, 2, 0] | [4, 0, 0] | [2, 1, 1] | [3, 2, 1] | [3, 1, 0] | [2, 2, 2] | [1, 1, 0] | 1Pair-A | 1Pair-B | 2Pairs-A | 2Pairs-B | 3Pairs-A | 3Pairs-B | 3Pairs-C | 4Pairs | 5A4F | MaxUnique
1 | EA_5 | 0.9489161 | 3.16238 | 0.9489161 | 0.8762275 | 0.8979586 | 0.8559028 | 0.9569373 | 3.16238 | 3.16238 | 0.8762275 | 0.9125718 | 0.9125718 | 0.8936822 | 1.662508 | 1.662508 | 2.037476 | 2.037476 | 1.283054
2 | EA_2.5 | 0.8852504 | 2.782097 | 0.8852504 | 0.8824584 | 0.9271967 | 0.8609564 | 0.917789 | 2.782097 | 2.782097 | 0.8824584 | 0.8838544 | 0.8838544 | 0.8762218 | 1.516602 | 1.516602 | 1.832976 | 1.832976 | 1.209291
3 | EA_10 | 1.054661 | 4.030791 | 1.054661 | 0.8613574 | 0.8512634 | 0.827826 | 0.9842008 | 4.030791 | 4.030791 | 0.8613574 | 0.9580094 | 0.9580094 | 0.9146149 | 1.98227 | 1.98227 | 2.4944 | 2.4944 | 1.435017
4 | EA_15 | 1.797189 | 5.50382 | 1.797189 | 0.9743063 | 0.7317436 | 1.012931 | 0.9204204 | 5.50382 | 5.50382 | 0.9743063 | 1.385748 | 1.385748 | 1.261476 | 2.758439 | 2.758439 | 3.444784 | 3.444784 | 1.823402
5 | RizzieSpiral_2.5 | 7.575368 | 2.610182 | 7.575368 | 0.001123107 | 0.00527055 | 3.785315 | -0.001008966 | 2.610182 | 2.610182 | 0.001123107 | 3.788246 | 3.788246 | 3.787269 | 3.395558 | 3.395558 | 3.199214 | 3.199214 | 2.329375
6 | RizzieSpiral_5 | 7.534309 | 2.743939 | 7.534309 | 0.001114399 | 0.005261557 | 3.763558 | -0.001036396 | 2.743939 | 2.743939 | 0.001114399 | 3.767712 | 3.767712 | 3.766327 | 3.426454 | 3.426454 | 3.255825 | 3.255825 | 2.341191
7 | RizzieSpiral_10 | 7.507528 | 2.866077 | 7.507528 | 0.001104095 | 0.00524816 | 3.746806 | -0.001051352 | 2.866077 | 2.866077 | 0.001104095 | 3.754316 | 3.754316 | 3.751812 | 3.458236 | 3.458236 | 3.310197 | 3.310197 | 2.354285
8 | RizzieSpiral_15 | 7.402946 | 3.338883 | 7.402946 | 0.001063146 | 0.00519555 | 3.686399 | -0.001090637 | 3.338883 | 3.338883 | 0.001063146 | 3.702005 | 3.702005 | 3.696803 | 3.580964 | 3.580964 | 3.520444 | 3.520444 | 2.405566
9 | CLR_5 | 1.113441 | 1.032768 | 1.113441 | 1.027235 | 0.9623058 | 0.9684987 | 1.174083 | 1.032768 | 1.032768 | 1.027235 | 1.070338 | 1.070338 | 1.036392 | 1.057815 | 1.057815 | 1.051553 | 1.051553 | 1.046389
10 | CLR_2.5 | 1.091645 | 1.035787 | 1.091645 | 1.011927 | 0.9755266 | 0.9887238 | 1.08938 | 1.035787 | 1.035787 | 1.011927 | 1.051786 | 1.051786 | 1.030765 | 1.046453 | 1.046453 | 1.043787 | 1.043787 | 1.032165
11 | CLR_10 | 1.379673 | 1.133944 | 1.379673 | 1.047635 | 0.9434427 | 0.9576066 | 1.269701 | 1.133944 | 1.133944 | 1.047635 | 1.213654 | 1.213654 | 1.128305 | 1.187084 | 1.187084 | 1.173799 | 1.173799 | 1.122
12 | CLR_15 | 2.030916 | 1.71573 | 2.030916 | 1.306712 | 0.8460153 | 1.068603 | 1.401493 | 1.71573 | 1.71573 | 1.306712 | 1.668814 | 1.668814 | 1.468744 | 1.684453 | 1.684453 | 1.692272 | 1.692272 | 1.394912
13 | BT8Hex_2.5 | 1.138126 | 1.074323 | 1.138126 | 1.028372 | 0.9594496 | 0.9625742 | 1.189523 | 1.074323 | 1.074323 | 1.028372 | 1.083249 | 1.083249 | 1.043024 | 1.080273 | 1.080273 | 1.078786 | 1.078786 | 1.058728
14 | BT8Hex_5 | 1.210729 | 1.101847 | 1.210729 | 1.055484 | 0.9642661 | 0.9214056 | 1.420123 | 1.101847 | 1.101847 | 1.055484 | 1.133106 | 1.133106 | 1.06254 | 1.122687 | 1.122687 | 1.117477 | 1.117477 | 1.112309
15 | BT8Hex_10 | 1.746333 | 1.271927 | 1.746333 | 1.411728 | 0.8703921 | 0.7492219 | 1.825015 | 1.271927 | 1.271927 | 1.411728 | 1.57903 | 1.57903 | 1.302428 | 1.476663 | 1.476663 | 1.425479 | 1.425479 | 1.312436
16 | BT8Hex_15 | 3.278425 | 2.163375 | 3.278425 | 0.7460549 | 1.076766 | 0.9097609 | 2.21157 | 2.163375 | 2.163375 | 0.7460549 | 2.01224 | 2.01224 | 1.644747 | 2.062618 | 2.062618 | 2.087807 | 2.087807 | 1.730992
17 | Spiral2.5 | 0.9978198 | 1.029843 | 0.9978198 | 0.9988884 | 0.9989492 | 0.9985361 | 0.9994402 | 1.029843 | 1.029843 | 0.9988884 | 0.9983541 | 0.9983541 | 0.9984148 | 1.00885 | 1.00885 | 1.014099 | 1.014099 | 1.003913
18 | Spiral5 | 0.981998 | 1.078711 | 0.981998 | 0.9971302 | 0.9968329 | 0.995775 | 0.9954524 | 1.078711 | 1.078711 | 0.9971302 | 0.9895641 | 0.9895641 | 0.9916344 | 1.01928 | 1.01928 | 1.034138 | 1.034138 | 1.00765
19 | Spiral7.5 | 1.031945 | 1.111478 | 1.031945 | 0.9852811 | 1.001459 | 0.9901247 | 0.9733222 | 1.111478 | 1.111478 | 0.9852811 | 1.008613 | 1.008613 | 1.00245 | 1.042901 | 1.042901 | 1.060046 | 1.060046 | 1.015602
20 | Spiral10 | 1.027161 | 1.246601 | 1.027161 | 0.9860276 | 0.9914481 | 0.9793326 | 0.9678203 | 1.246601 | 1.246601 | 0.9860276 | 1.006594 | 1.006594 | 0.997507 | 1.086596 | 1.086596 | 1.126598 | 1.126598 | 1.033065
21 | Spiral15 | 1.424673 | 1.502674 | 1.424673 | 0.8888749 | 1.000393 | 1.07127 | 0.7780667 | 1.502674 | 1.502674 | 0.8888749 | 1.156774 | 1.156774 | 1.128273 | 1.272074 | 1.272074 | 1.329724 | 1.329724 | 1.110992
22 | OffsetF45 | 0.002303868 | 0.04323703 | 0.002303868 | 1.47804 | 1.437119 | 0.7438671 | 0.04493337 | 0.04323703 | 0.04323703 | 1.47804 | 0.7401721 | 0.7401721 | 0.7414038 | 0.5078604 | 0.5078604 | 0.3917046 | 0.3917046 | 0.6249168
23 | OffsetA45 | 2.359724 | 2.195643 | 2.359724 | 0.06129398 | 0.4768826 | 1.253315 | 2.989605 | 2.195643 | 2.195643 | 0.06129398 | 1.210509 | 1.210509 | 1.224778 | 1.538887 | 1.538887 | 1.703076 | 1.703076 | 1.556077
24 | OffsetFTD | -3.824127e-05 | 0.0009851134 | -3.824127e-05 | 1.309209 | 0.3961783 | 0.0003874337 | 1.089884 | 0.0009851134 | 0.0009851134 | 1.309209 | 0.6545856 | 0.6545856 | 0.4365195 | 0.4367187 | 0.4367187 | 0.3277853 | 0.3277853 | 0.4661011
25 | OffsetATD | -0.0002872048 | 0.6404703 | -0.0002872048 | 1.249658 | 2.268917 | 0.002803107 | 0.002043169 | 0.6404703 | 0.6404703 | 1.249658 | 0.6246855 | 0.6246855 | 0.4173914 | 0.6299471 | 0.6299471 | 0.6325779 | 0.6325779 | 0.6939341
26 | Holden2.5 | 2.903845 | 1.958545 | 2.903845 | 1.572721 | 0.3387228 | 0.2406056 | 4.268178 | 1.958545 | 1.958545 | 1.572721 | 2.238283 | 2.238283 | 1.572391 | 2.145037 | 2.145037 | 2.098414 | 2.098414 | 1.880436
27 | Holden5 | 2.210288 | 2.139582 | 2.210288 | 1.344573 | 0.5428977 | 0.4469159 | 3.141412 | 2.139582 | 2.139582 | 1.344573 | 1.777431 | 1.777431 | 1.333926 | 1.898148 | 1.898148 | 1.958506 | 1.958506 | 1.637611
28 | Holden10 | 0.8422099 | 2.477296 | 0.8422099 | 0.8765775 | 0.9362333 | 0.8560224 | 0.8770336 | 2.477296 | 2.477296 | 0.8765775 | 0.8593937 | 0.8593937 | 0.85827 | 1.398695 | 1.398695 | 1.668345 | 1.668345 | 1.144229
29 | Holden15 | 0.9697765 | 3.108533 | 0.9697765 | 0.8370367 | 0.922784 | 0.8596641 | 0.8389161 | 3.108533 | 3.108533 | 0.8370367 | 0.9034066 | 0.9034066 | 0.8888257 | 1.638449 | 1.638449 | 2.00597 | 2.00597 | 1.256118
30 | Ring Perpendicular to ND | 3.546993 | 2.190735 | 3.546993 | 1.775333 | 0.1322031 | 0.033387 | 5.319467 | 2.190735 | 2.190735 | 1.775333 | 2.661163 | 2.661163 | 1.785237 | 2.504354 | 2.504354 | 2.425949 | 2.425949 | 2.166353
31 | Ring Perpendicular to RD | 5.005963 | 2.504103 | 5.005963 | 1.705068 | 0.1269133 | 0.03246661 | 5.109615 | 2.504103 | 2.504103 | 1.705068 | 3.355516 | 3.355516 | 2.247833 | 3.071712 | 3.071712 | 2.92981 | 2.92981 | 2.414022
32 | Ring Perpendicular to TD | 6.81489 | 5.005991 | 6.81489 | 0.000953589 | 0.005181391 | 3.406636 | -0.00135714 | 5.005991 | 5.005991 | 0.000953589 | 3.407922 | 3.407922 | 3.407493 | 3.940612 | 3.940612 | 4.206956 | 4.206956 | 2.538716
33 | Rotation-90detTilt | 0.4125647 | 16.39058 | 0.4125647 | 0.4497218 | 0.4798829 | 0.4322616 | 0.4222863 | 16.39058 | 16.39058 | 0.4497218 | 0.4311432 | 0.4311432 | 0.431516 | 5.750955 | 5.750955 | 8.41086 | 8.41086 | 3.097882
34 | HexGrid-90degTilt2.5degRes | 1.031138 | 1.008464 | 1.031138 | 0.9908759 | 1.000359 | 1.002512 | 1.034155 | 1.008464 | 1.008464 | 0.9908759 | 1.011007 | 1.011007 | 1.008175 | 1.010159 | 1.010159 | 1.009736 | 1.009736 | 1.011251
35 | HexGrid-90degTilt5degRes | 0.9392753 | 1.041984 | 0.9392753 | 1.013351 | 0.9960884 | 1.000889 | 0.9354737 | 1.041984 | 1.041984 | 1.013351 | 0.9763131 | 0.9763131 | 0.984505 | 0.9982032 | 0.9982032 | 1.009148 | 1.009148 | 0.9878434
36 | HexGrid-90degTilt10degRes | 1.093415 | 1.073391 | 1.093415 | 1.027182 | 0.9980523 | 1.01873 | 1.270726 | 1.073391 | 1.073391 | 1.027182 | 1.060299 | 1.060299 | 1.046442 | 1.064663 | 1.064663 | 1.066845 | 1.066845 | 1.080249
37 | HexGrid-90degTilt15degRes | 1.735676 | 1.032146 | 1.735676 | 1.151631 | 1.057636 | 0.9550907 | 1.411558 | 1.032146 | 1.032146 | 1.151631 | 1.443654 | 1.443654 | 1.280799 | 1.306484 | 1.306484 | 1.2379 | 1.2379 | 1.223956
38 | RotRing Axis-Y Res-5.0 Theta-2.84623415 OmegaMax-90 | 3.048604 | 0.848148 | 3.048604 | 0.8577482 | 0.8195701 | 1.12804 | 0.8756985 | 0.848148 | 0.848148 | 0.8577482 | 1.953176 | 1.953176 | 1.678131 | 1.584833 | 1.584833 | 1.400662 | 1.400662 | 1.262968
39 | RotRing Axis-Y Res-5.0 Theta-2.84623415 OmegaMax-60 Weighted | 1.243305 | 1.195868 | 1.243305 | 0.7520367 | 0.8637619 | 1.240643 | 0.714287 | 1.195868 | 1.195868 | 0.7520367 | 0.9976707 | 0.9976707 | 1.078661 | 1.063737 | 1.063737 | 1.096769 | 1.096769 | 1.00165
40 | RotRing Axis-Y Res-5.0 Theta-2.84623415 OmegaMax-30 | 2.627675 | 0.3837273 | 2.627675 | 1.162974 | 1.054451 | 0.768975 | 1.07615 | 0.3837273 | 0.3837273 | 1.162974 | 1.895324 | 1.895324 | 1.519875 | 1.391459 | 1.391459 | 1.139526 | 1.139526 | 1.178992