## RGossF-HW15
| 0 | 1 | 2 | 3 | 4 | 5 | 6 | 7 | 8 | 9 | 10 | 11 | 12 | 13 | 14 | 15 | 16 | 17 | 18
0 | HKL | [1, 1, 0] | [2, 2, 2] | [3, 1, 0] | [3, 2, 1] | [2, 1, 1] | [4, 0, 0] | [2, 2, 0] | [2, 0, 0] | 1Pair-A | 1Pair-B | 2Pairs-A | 2Pairs-B | 3Pairs-A | 3Pairs-B | 3Pairs-C | 4Pairs | 5A4F | MaxUnique
1 | EA_5 | 1.274818 | 0.9278723 | 0.9165583 | 1.024613 | 0.9405163 | 0.8610764 | 1.274818 | 0.8610764 | 1.274818 | 0.9405163 | 0.9007963 | 0.9007963 | 0.9060503 | 1.02547 | 1.02547 | 1.087807 | 1.087807 | 0.9909089
2 | EA_2.5 | 1.250479 | 0.9318351 | 0.9206757 | 1.02592 | 0.9488954 | 0.857777 | 1.250479 | 0.857777 | 1.250479 | 0.9488954 | 0.9033362 | 0.9033362 | 0.909116 | 1.01905 | 1.01905 | 1.076908 | 1.076908 | 0.9892636
3 | EA_10 | 1.323204 | 0.9192643 | 0.9080525 | 1.022471 | 0.9243182 | 0.8653479 | 1.323204 | 0.8653479 | 1.323204 | 0.9243182 | 0.8948331 | 0.8948331 | 0.8992396 | 1.037623 | 1.037623 | 1.109018 | 1.109018 | 0.9937762
4 | EA_15 | 1.370955 | 0.90994 | 0.8992943 | 1.020875 | 0.9088551 | 0.8669645 | 1.370955 | 0.8669645 | 1.370955 | 0.9088551 | 0.8879098 | 0.8879098 | 0.8917046 | 1.048925 | 1.048925 | 1.129432 | 1.129432 | 0.9961474
5 | RizzieSpiral_2.5 | 1.11495 | 0.0728271 | 1.717213 | 0.611296 | 0.4132364 | 2.568007 | 1.11495 | 2.568007 | 1.11495 | 0.4132364 | 1.490621 | 1.490621 | 1.566152 | 1.365398 | 1.365398 | 1.302786 | 1.302786 | 1.082921
6 | RizzieSpiral_5 | 1.127996 | 0.07361702 | 1.709754 | 0.6142319 | 0.4132777 | 2.553874 | 1.127996 | 2.553874 | 1.127996 | 0.4132777 | 1.483576 | 1.483576 | 1.558969 | 1.365049 | 1.365049 | 1.305786 | 1.305786 | 1.082125
7 | RizzieSpiral_10 | 1.138163 | 0.07423002 | 1.704044 | 0.6163801 | 0.4131934 | 2.543988 | 1.138163 | 2.543988 | 1.138163 | 0.4131934 | 1.478591 | 1.478591 | 1.553742 | 1.365115 | 1.365115 | 1.308377 | 1.308377 | 1.081666
8 | RizzieSpiral_15 | 1.175635 | 0.07649071 | 1.683011 | 0.6243428 | 0.41294 | 2.506849 | 1.175635 | 2.506849 | 1.175635 | 0.41294 | 1.459895 | 1.459895 | 1.534267 | 1.365141 | 1.365141 | 1.317765 | 1.317765 | 1.079878
9 | CLR_5 | 0.9918726 | 1.030197 | 0.9945825 | 0.9989897 | 1.003332 | 1.01215 | 0.9918726 | 1.01215 | 0.9918726 | 1.003332 | 1.007741 | 1.007741 | 1.003355 | 1.002452 | 1.002452 | 0.9998069 | 0.9998069 | 1.005187
10 | CLR_2.5 | 0.9968351 | 1.013036 | 0.9989422 | 0.9982509 | 0.9999312 | 1.012407 | 0.9968351 | 1.012407 | 0.9968351 | 0.9999312 | 1.006169 | 1.006169 | 1.00376 | 1.003058 | 1.003058 | 1.001502 | 1.001502 | 1.003234
11 | CLR_10 | 0.9872097 | 1.051046 | 0.9938297 | 0.9951215 | 1.001774 | 1.038982 | 0.9872097 | 1.038982 | 0.9872097 | 1.001774 | 1.020378 | 1.020378 | 1.011529 | 1.009322 | 1.009322 | 1.003794 | 1.003794 | 1.011327
12 | CLR_15 | 0.9823231 | 1.09156 | 0.9765803 | 1.000384 | 1.013647 | 1.024851 | 0.9823231 | 1.024851 | 0.9823231 | 1.013647 | 1.019249 | 1.019249 | 1.005026 | 1.00694 | 1.00694 | 1.000786 | 1.000786 | 1.014891
13 | BT8Hex_2.5 | 0.9930933 | 1.034155 | 0.9913675 | 1.000023 | 1.005089 | 1.009831 | 0.9930933 | 1.009831 | 0.9930933 | 1.005089 | 1.00746 | 1.00746 | 1.002096 | 1.002671 | 1.002671 | 1.000277 | 1.000277 | 1.005593
14 | BT8Hex_5 | 0.986069 | 1.064538 | 0.9836451 | 1.000351 | 1.010292 | 1.016576 | 0.986069 | 1.016576 | 0.986069 | 1.010292 | 1.013434 | 1.013434 | 1.003504 | 1.004312 | 1.004312 | 0.9997514 | 0.9997514 | 1.010245
15 | BT8Hex_10 | 0.9776674 | 1.123478 | 0.9681433 | 1.000052 | 1.017927 | 1.033577 | 0.9776674 | 1.033577 | 0.9776674 | 1.017927 | 1.025752 | 1.025752 | 1.006549 | 1.009724 | 1.009724 | 1.00171 | 1.00171 | 1.020141
16 | BT8Hex_15 | 0.9755363 | 1.1848 | 0.9489558 | 0.9985524 | 1.026265 | 1.052806 | 0.9755363 | 1.052806 | 0.9755363 | 1.026265 | 1.039535 | 1.039535 | 1.009342 | 1.018202 | 1.018202 | 1.007536 | 1.007536 | 1.031153
17 | Spiral2.5 | 1.002852 | 0.9991304 | 0.9992532 | 1.000182 | 0.9993371 | 0.9987399 | 1.002852 | 0.9987399 | 1.002852 | 0.9993371 | 0.9990385 | 0.9990385 | 0.9991101 | 1.00031 | 1.00031 | 1.000945 | 1.000945 | 0.9999158
18 | Spiral5 | 1.007451 | 0.9972958 | 0.9981854 | 1.000417 | 0.9982524 | 0.9969262 | 1.007451 | 0.9969262 | 1.007451 | 0.9982524 | 0.9975893 | 0.9975893 | 0.997788 | 1.000876 | 1.000876 | 1.00252 | 1.00252 | 0.9997546
19 | Spiral7.5 | 1.010799 | 0.9964266 | 0.9971265 | 1.000798 | 0.9974519 | 0.9950872 | 1.010799 | 0.9950872 | 1.010799 | 0.9974519 | 0.9962695 | 0.9962695 | 0.9965552 | 1.001113 | 1.001113 | 1.003534 | 1.003534 | 0.9996149
20 | Spiral10 | 1.022545 | 0.992435 | 0.9940763 | 1.00155 | 0.9948647 | 0.9899868 | 1.022545 | 0.9899868 | 1.022545 | 0.9948647 | 0.9924258 | 0.9924258 | 0.9929759 | 1.002466 | 1.002466 | 1.007485 | 1.007485 | 0.9992431
21 | Spiral15 | 1.039459 | 0.9865472 | 0.9893229 | 1.002972 | 0.9913676 | 0.9820922 | 1.039459 | 0.9820922 | 1.039459 | 0.9913676 | 0.9867299 | 0.9867299 | 0.9875942 | 1.004306 | 1.004306 | 1.013094 | 1.013094 | 0.9986268
22 | OffsetF45 | 0.7997831 | 0.959702 | 1.008179 | 1.044121 | 1.137698 | 0.7496651 | 0.7997831 | 0.7496651 | 0.7997831 | 1.137698 | 0.9436816 | 0.9436816 | 0.9651806 | 0.8957154 | 0.8957154 | 0.8717323 | 0.8717323 | 0.9498579
23 | OffsetA45 | 1.212438 | 1.142429 | 0.9921218 | 0.9406487 | 0.8302766 | 1.268982 | 1.212438 | 1.268982 | 1.212438 | 0.8302766 | 1.049629 | 1.049629 | 1.03046 | 1.103899 | 1.103899 | 1.131034 | 1.131034 | 1.064483
24 | OffsetFTD | 0.5393056 | 3.239354 | 0.129908 | 1.320394 | 1.636972 | 0.01541286 | 0.5393056 | 0.01541286 | 0.5393056 | 1.636972 | 0.8261927 | 0.8261927 | 0.5940978 | 0.7305636 | 0.7305636 | 0.6827491 | 0.6827491 | 1.146891
25 | OffsetATD | 1.409578 | 0.6710635 | 0.6777199 | 1.21675 | 1.131784 | 0.2282703 | 1.409578 | 0.2282703 | 1.409578 | 1.131784 | 0.680027 | 0.680027 | 0.679258 | 0.9232106 | 0.9232106 | 1.044802 | 1.044802 | 0.8891943
26 | Holden2.5 | 0.8806686 | 1.607251 | 0.83848 | 1.008706 | 1.095263 | 1.132052 | 0.8806686 | 1.132052 | 0.8806686 | 1.095263 | 1.113657 | 1.113657 | 1.021932 | 1.035995 | 1.035995 | 0.997163 | 0.997163 | 1.093737
27 | Holden5 | 0.9980959 | 1.383475 | 0.8664029 | 1.015041 | 1.04886 | 1.038629 | 0.9980959 | 1.038629 | 0.9980959 | 1.04886 | 1.043744 | 1.043744 | 0.9846305 | 1.028528 | 1.028528 | 1.02092 | 1.02092 | 1.058417
28 | Holden10 | 1.230444 | 0.9380291 | 0.9224636 | 1.027582 | 0.9567794 | 0.8530875 | 1.230444 | 0.8530875 | 1.230444 | 0.9567794 | 0.9049334 | 0.9049334 | 0.9107768 | 1.013437 | 1.013437 | 1.067689 | 1.067689 | 0.9880642
29 | Holden15 | 1.323971 | 0.8972834 | 0.9134511 | 1.023914 | 0.9182631 | 0.8686078 | 1.323971 | 0.8686078 | 1.323971 | 0.9182631 | 0.8934354 | 0.8934354 | 0.9001073 | 1.036947 | 1.036947 | 1.108703 | 1.108703 | 0.9909151
30 | Ring Perpendicular to ND | 0.8017198 | 1.808153 | 0.8044318 | 1.00426 | 1.131361 | 1.208304 | 0.8017198 | 1.208304 | 0.8017198 | 1.131361 | 1.169833 | 1.169833 | 1.048032 | 1.047128 | 1.047128 | 0.9857762 | 0.9857762 | 1.126372
31 | Ring Perpendicular to RD | 0.8159869 | 1.739639 | 0.841376 | 0.9822274 | 1.095995 | 1.342166 | 0.8159869 | 1.342166 | 0.8159869 | 1.095995 | 1.21908 | 1.21908 | 1.093179 | 1.084716 | 1.084716 | 1.017534 | 1.017534 | 1.136232
32 | Ring Perpendicular to TD | 1.341505 | 0.08656499 | 1.587144 | 0.6632489 | 0.4148451 | 2.313446 | 1.341505 | 2.313446 | 1.341505 | 0.4148451 | 1.364145746 | 1.364145746 | 1.438478 | 1.356599 | 1.356599 | 1.352825 | 1.352825 | 1.067792
33 | Rotation-90detTilt | 2.334476 | 0.5746714 | 0.6580336 | 1.08069 | 0.6895193 | 0.4384278 | 2.334476 | 0.4384278 | 2.334476 | 0.6895193 | 0.5639735 | 0.5639735 | 0.5953269 | 1.154141 | 1.154141 | 1.449225 | 1.449225 | 0.9626363
34 | HexGrid-90degTilt2.5degRes | 0.9996698 | 1.003374 | 1.000044 | 0.9993769 | 0.9992649 | 1.003257 | 0.9996698 | 1.003257 | 0.9996698 | 0.9992649 | 1.001261 | 1.001261 | 1.000855 | 1.00073 | 1.00073 | 1.000465 | 1.000465 | 1.000831
35 | HexGrid-90degTilt5degRes | 1.005412 | 0.9930236 | 0.9988913 | 1.001133 | 0.99985 | 0.994084 | 1.005412 | 0.994084 | 1.005412 | 0.99985 | 0.996967 | 0.996967 | 0.9976084 | 0.999782 | 0.999782 | 1.001189 | 1.001189 | 0.9987323
36 | HexGrid-90degTilt10degRes | 0.9926736 | 1.024222 | 0.9975754 | 0.9979815 | 1.00134 | 1.013929 | 0.9926736 | 1.013929 | 0.9926736 | 1.00134 | 1.007635 | 1.007635 | 1.004282 | 1.002648 | 1.002648 | 1.000154 | 1.000154 | 1.00462
37 | HexGrid-90degTilt15degRes | 0.9658731 | 1.087937 | 0.9963574 | 0.9914245 | 1.000642 | 1.056476 | 0.9658731 | 1.056476 | 0.9658731 | 1.000642 | 1.028559 | 1.028559 | 1.017825 | 1.007664 | 1.007664 | 0.997216 | 0.997216 | 1.016452
38 | RotRing Axis-Y Res-5.0 Theta-2.84623415 OmegaMax-90 | 0.8564141 | 0.839631 | 1.21241 | 0.8838089 | 0.8964301 | 1.599717 | 0.8564141 | 1.599717 | 0.8564141 | 0.8964301 | 1.248074 | 1.248074 | 1.236186 | 1.11752 | 1.11752 | 1.052244 | 1.052244 | 1.048069
39 | RotRing Axis-Y Res-5.0 Theta-2.84623415 OmegaMax-60 Weighted | 1.041685 | 0.7864094 | 1.12138 | 0.9421486 | 0.9017637 | 1.196642 | 1.041685 | 1.196642 | 1.041685 | 0.9017637 | 1.049203 | 1.049203 | 1.073262 | 1.046697 | 1.046697 | 1.045444 | 1.045444 | 0.9983381
40 | RotRing Axis-Y Res-5.0 Theta-2.84623415 OmegaMax-30 | 0.759797 | 1.066316 | 1.087316 | 0.9502937 | 1.027322 | 1.385294 | 0.759797 | 1.385294 | 0.759797 | 1.027322 | 1.206308 | 1.206308 | 1.166644 | 1.057471 | 1.057471 | 0.9830526 | 0.9830526 | 1.046057