## RGossF-HW20
| 0 | 1 | 2 | 3 | 4 | 5 | 6 | 7 | 8 | 9 | 10 | 11 | 12 | 13 | 14 | 15 | 16 | 17 | 18
0 | HKL | [1, 1, 0] | [2, 2, 2] | [3, 1, 0] | [3, 2, 1] | [2, 1, 1] | [4, 0, 0] | [2, 2, 0] | [2, 0, 0] | 1Pair-A | 1Pair-B | 2Pairs-A | 2Pairs-B | 3Pairs-A | 3Pairs-B | 3Pairs-C | 4Pairs | 5A4F | MaxUnique
1 | EA_5 | 1.115317 | 0.9758496 | 0.9490213 | 1.02307 | 0.9858441 | 0.8911218 | 1.115317 | 0.8911218 | 1.115317 | 0.9858441 | 0.938483 | 0.938483 | 0.9419957 | 0.9974277 | 0.9974277 | 1.0269 | 1.0269 | 0.9900374
2 | EA_2.5 | 1.106936 | 0.9789091 | 0.9509095 | 1.022623 | 0.9885253 | 0.8931323 | 1.106936 | 0.8931323 | 1.106936 | 0.9885253 | 0.9408288 | 0.9408288 | 0.944189 | 0.9961978 | 0.9961978 | 1.023882 | 1.023882 | 0.9901725
3 | EA_10 | 1.132221 | 0.9696983 | 0.9449936 | 1.024154 | 0.9806796 | 0.886128 | 1.132221 | 0.886128 | 1.132221 | 0.9806796 | 0.9334038 | 0.9334038 | 0.9372671 | 0.9996762 | 0.9996762 | 1.032812 | 1.032812 | 0.9896457
4 | EA_15 | 1.149177 | 0.9635493 | 0.9407078 | 1.025442 | 0.9757710825 | 0.8800671 | 1.149177 | 0.8800671 | 1.149177 | 0.9757710825 | 0.9279191 | 0.9279191 | 0.932182 | 1.001672 | 1.001672 | 1.038548 | 1.038548 | 0.9891192
5 | RizzieSpiral_2.5 | 0.9356422 | 0.3162776 | 1.493253 | 0.7633038 | 0.6923357 | 1.943384 | 0.9356422 | 1.943384 | 0.9356422 | 0.6923357 | 1.31786 | 1.31786 | 1.376324 | 1.190454 | 1.190454 | 1.126751 | 1.126751 | 1.024033
6 | RizzieSpiral_5 | 0.9415064 | 0.318256 | 1.488502 | 0.7655167 | 0.6930969 | 1.933745 | 0.9415064 | 1.933745 | 0.9415064 | 0.6930969 | 1.313421 | 1.313421 | 1.371781 | 1.189449 | 1.189449 | 1.127464 | 1.127464 | 1.023437
7 | RizzieSpiral_10 | 0.9459601 | 0.3197508 | 1.48494 | 0.7671528 | 0.6936163 | 1.926733 | 0.9459601 | 1.926733 | 0.9459601 | 0.6936163 | 1.310174 | 1.310174 | 1.36843 | 1.18877 | 1.18877 | 1.128067 | 1.128067 | 1.023025
8 | RizzieSpiral_15 | 0.962416 | 0.3252783 | 1.471752 | 0.7732232 | 0.6955693 | 1.900638 | 0.962416 | 1.900638 | 0.962416 | 0.6955693 | 1.298104 | 1.298104 | 1.355987 | 1.186208 | 1.186208 | 1.13026 | 1.13026 | 1.02148
9 | CLR_5 | 0.9950591 | 1.013793 | 0.9967063 | 1.000597 | 1.002946 | 1.001476 | 0.9950591 | 1.001476 | 0.9950591 | 1.002946 | 1.002211 | 1.002211 | 1.000376 | 0.9998272 | 0.9998272 | 0.9986352 | 0.9986352 | 1.001763
10 | CLR_2.5 | 0.9973154 | 1.005204 | 0.9997295 | 0.9995746 | 1.000555 | 1.003969 | 0.9973154 | 1.003969 | 0.9973154 | 1.000555 | 1.002262 | 1.002262 | 1.001418 | 1.000613 | 1.000613 | 0.9997889 | 0.9997889 | 1.001058
11 | CLR_10 | 0.9904268 | 1.021443 | 0.9972281 | 0.999336 | 1.003166 | 1.010716 | 0.9904268 | 1.010716 | 0.9904268 | 1.003166 | 1.006941 | 1.006941 | 1.003703 | 1.001436 | 1.001436 | 0.9986839 | 0.9986839 | 1.003719
12 | CLR_15 | 0.9881825 | 1.044259 | 0.9860548 | 1.003754 | 1.010435 | 0.9967506 | 0.9881825 | 0.9967506 | 0.9881825 | 1.010435 | 1.003593 | 1.003593 | 0.9977468 | 0.998456 | 0.998456 | 0.9958876 | 0.9958876 | 1.004906
13 | BT8Hex_2.5 | 0.9954006 | 1.016408 | 0.9949643 | 1.001323 | 1.003868 | 0.9991332 | 0.9954006 | 0.9991332 | 0.9954006 | 1.003868 | 1.001501 | 1.001501 | 0.9993218 | 0.9994673 | 0.9994673 | 0.9984506 | 0.9984506 | 1.001849
14 | BT8Hex_5 | 0.9911777 | 1.031162 | 0.9903267 | 1.002632 | 1.007544 | 0.9976046 | 0.9911777 | 0.9976046 | 0.9911777 | 1.007544 | 1.002574 | 1.002574 | 0.9984918 | 0.9987755 | 0.9987755 | 0.996876 | 0.996876 | 1.003408
15 | BT8Hex_10 | 0.9843739 | 1.059131 | 0.9813597 | 1.004983 | 1.013883 | 0.9956919 | 0.9843739 | 0.9956919 | 0.9843739 | 1.013883 | 1.004787 | 1.004787 | 0.9969781 | 0.9979828 | 0.9979828 | 0.9945806 | 0.9945806 | 1.00657
16 | BT8Hex_15 | 0.9782041 | 1.086231 | 0.9723887 | 1.007279 | 1.020182 | 0.9939372 | 0.9782041 | 0.9939372 | 0.9782041 | 1.020182 | 1.00706 | 1.00706 | 0.9955027 | 0.9974412 | 0.9974412 | 0.9926319 | 0.9926319 | 1.009704
17 | Spiral2.5 | 1.001161 | 0.999648 | 0.9995548 | 1.0002 | 0.9998148 | 0.9990191 | 1.001161 | 0.9990191 | 1.001161 | 0.9998148 | 0.999417 | 0.999417 | 0.9994629 | 0.9999985 | 0.9999985 | 1.000289 | 1.000289 | 0.9998998
18 | Spiral5 | 1.002992 | 0.9988596 | 0.9989682 | 1.000471 | 0.9994617 | 0.9976471 | 1.002992 | 0.9976471 | 1.002992 | 0.9994617 | 0.9985544 | 0.9985544 | 0.9986923 | 1.000034 | 1.000034 | 1.000773 | 1.000773 | 0.9997333
19 | Spiral7.5 | 1.004476 | 0.9986127 | 0.9982775 | 1.000785 | 0.9992956 | 0.9961785 | 1.004476 | 0.9961785 | 1.004476 | 0.9992956 | 0.9977371 | 0.9977371 | 0.9979172 | 0.9999835 | 0.9999835 | 1.001107 | 1.001107 | 0.9996043
20 | Spiral10 | 1.009225 | 0.9969859 | 0.9965232 | 1.001587 | 0.9985191 | 0.9922315 | 1.009225 | 0.9922315 | 1.009225 | 0.9985191 | 0.9953753 | 0.9953753 | 0.9957579 | 0.999992 | 0.999992 | 1.0023 | 1.0023 | 0.9991787
21 | Spiral15 | 1.016238 | 0.9948182 | 0.9937428 | 1.002873 | 0.9975025 | 0.9860452 | 1.016238 | 0.9860452 | 1.016238 | 0.9975025 | 0.9917738 | 0.9917738 | 0.9924302 | 0.9999286 | 0.9999286 | 1.004006 | 1.004006 | 0.9985367
22 | OffsetF45 | 0.9422085 | 1.012391 | 0.9974542 | 1.011593 | 1.039747 | 0.9318562 | 0.9422085 | 0.9318562 | 0.9422085 | 1.039747 | 0.9858016 | 0.9858016 | 0.9896858 | 0.9712706 | 0.9712706 | 0.9640051 | 0.9640051 | 0.9892084
23 | OffsetA45 | 1.059548 | 1.023198 | 0.9928451 | 0.9890387 | 0.9601668 | 1.067964 | 1.059548 | 1.067964 | 1.059548 | 0.9601668 | 1.014066 | 1.014066 | 1.006992 | 1.029226 | 1.029226 | 1.036807 | 1.036807 | 1.01546
24 | OffsetFTD | 0.8731923 | 2.273757 | 0.3739415 | 1.254853 | 1.411107 | 0.139837 | 0.8731923 | 0.139837 | 0.8731923 | 1.411107 | 0.7754722 | 0.7754722 | 0.6416286 | 0.8080456 | 0.8080456 | 0.8243322 | 0.8243322 | 1.054448
25 | OffsetATD | 1.236171 | 0.9754517 | 0.8176699 | 1.102555 | 1.047864 | 0.5397908 | 1.236171 | 0.5397908 | 1.236171 | 1.047864 | 0.7938272 | 0.7938272 | 0.8017747 | 0.9412751 | 0.9412751 | 1.014999 | 1.014999 | 0.9532504
26 | Holden2.5 | 0.9245606 | 1.296776 | 0.9021963 | 1.028051 | 1.072292 | 0.9629651 | 0.9245606 | 0.9629651 | 0.9245606 | 1.072292 | 1.017628 | 1.017628 | 0.979151 | 0.9866058 | 0.9866058 | 0.9710945 | 0.9710945 | 1.03114
27 | Holden5 | 0.9834349 | 1.191925 | 0.9185628 | 1.026298 | 1.045204 | 0.9394866 | 0.9834349 | 0.9394866 | 0.9834349 | 1.045204 | 0.9923453 | 0.9923453 | 0.9677511 | 0.9893751 | 0.9893751 | 0.9878901 | 0.9878901 | 1.017485
28 | Holden10 | 1.100099 | 0.9831892 | 0.9514191 | 1.022696 | 0.9913389 | 0.8932172 | 1.100099 | 0.8932172 | 1.100099 | 0.9913389 | 0.942278 | 0.942278 | 0.945325 | 0.9948852 | 0.9948852 | 1.021189 | 1.021189 | 0.9903267
29 | Holden15 | 1.134906 | 0.9607854 | 0.9479177 | 1.023217 | 0.9779272 | 0.8892175 | 1.134906 | 0.8892175 | 1.134906 | 0.9779272 | 0.9335724 | 0.9335724 | 0.9383541 | 1.000684 | 1.000684 | 1.034239 | 1.034239 | 0.9889952
30 | Ring Perpendicular to ND | 0.8816847 | 1.391276 | 0.8823163 | 1.031671 | 1.095531 | 0.975398214 | 0.8816847 | 0.975398214 | 0.8816847 | 1.095531 | 1.035465 | 1.035465 | 0.9844153 | 0.9842048 | 0.9842048 | 0.9585748 | 0.9585748 | 1.04298
31 | Ring Perpendicular to RD | 0.8787118 | 1.346592761 | 0.9135578 | 1.016213 | 1.075012 | 1.043443 | 0.8787118 | 1.043443 | 0.8787118 | 1.075012 | 1.059227491 | 1.059227491 | 1.010671 | 0.9990556 | 0.9990556 | 0.9689696 | 0.9689696 | 1.045588
32 | Ring Perpendicular to TD | 1.0383 | 0.3509733 | 1.409724 | 0.8023914 | 0.7061253 | 1.772163 | 1.0383 | 1.772163 | 1.0383 | 0.7061253 | 1.239144 | 1.239144 | 1.296004 | 1.17219588 | 1.17219588 | 1.138722 | 1.138722 | 1.013279
33 | Rotation-90detTilt | 1.54001 | 0.8255685 | 0.7990691 | 1.090394 | 0.9101225 | 0.5568162 | 1.54001 | 0.5568162 | 1.54001 | 0.9101225 | 0.7334693 | 0.7334693 | 0.7553359 | 1.002316 | 1.002316 | 1.13674 | 1.13674 | 0.9536633
34 | HexGrid-90degTilt2.5degRes | 0.9995999 | 1.001127 | 0.9999837 | 0.9998537 | 0.9999604 | 1.001007 | 0.9995999 | 1.001007 | 0.9995999 | 0.9999604 | 1.000484 | 1.000484 | 1.000317 | 1.000189 | 1.000189 | 1.000042 | 1.000042 | 1.000255
35 | HexGrid-90degTilt5degRes | 1.002508 | 0.9975294 | 0.9994438 | 1.000462 | 0.9996314 | 0.9973544 | 1.002508 | 0.9973544 | 1.002508 | 0.9996314 | 0.9984929 | 0.9984929 | 0.9988099 | 0.9998312 | 0.9998312 | 1.0005 | 1.0005 | 0.9994882
36 | HexGrid-90degTilt10degRes | 0.9956545 | 1.009808 | 0.9985668 | 0.99989 | 1.0017 | 1.003218 | 0.9956545 | 1.003218 | 0.9956545 | 1.0017 | 1.002459 | 1.002459 | 1.001161 | 1.000191 | 1.000191 | 0.9990567 | 0.9990567 | 1.001473
37 | HexGrid-90degTilt15degRes | 0.9815921 | 1.035526 | 0.9969289 | 0.9984875 | 1.005458 | 1.016967 | 0.9815921 | 1.016967 | 0.9815921 | 1.005458 | 1.011212 | 1.011212 | 1.006451 | 1.001339 | 1.001339 | 0.9964023 | 0.9964023 | 1.005827
38 | RotRing Axis-Y Res-5.0 Theta-2.84623415 OmegaMax-90 | 0.898722 | 0.8601225 | 1.157282 | 0.9223019 | 0.9321052 | 1.344286 | 0.898722 | 1.344286 | 0.898722 | 0.9321052 | 1.138196 | 1.138196 | 1.144558 | 1.058371 | 1.058371 | 1.018459 | 1.018459 | 1.019137
39 | RotRing Axis-Y Res-5.0 Theta-2.84623415 OmegaMax-60 Weighted | 1.002318 | 0.8617281 | 1.083088 | 0.9626195 | 0.9462995 | 1.138428 | 1.002318 | 1.138428 | 1.002318 | 0.9462995 | 1.042364 | 1.042364 | 1.055939 | 1.029015 | 1.029015 | 1.022341 | 1.022341 | 0.9990802
40 | RotRing Axis-Y Res-5.0 Theta-2.84623415 OmegaMax-30 | 0.8760558 | 1.012373 | 1.07331 | 0.9611938 | 0.9962666 | 1.203261 | 0.8760558 | 1.203261 | 0.8760558 | 0.9962666 | 1.099764 | 1.099764 | 1.090946 | 1.025195 | 1.025195 | 0.9879099 | 0.9879099 | 1.02041