## RGossF-HW25
| 0 | 1 | 2 | 3 | 4 | 5 | 6 | 7 | 8 | 9 | 10 | 11 | 12 | 13 | 14 | 15 | 16 | 17 | 18
0 | HKL | [2, 2, 0] | [2, 0, 0] | [4, 0, 0] | [2, 1, 1] | [3, 2, 1] | [2, 2, 2] | [3, 1, 0] | [1, 1, 0] | 1Pair-A | 1Pair-B | 2Pairs-A | 2Pairs-B | 3Pairs-A | 3Pairs-B | 3Pairs-C | 4Pairs | 5A4F | MaxUnique
1 | EA_5 | 1.04469 | 0.9333182 | 0.9333182 | 1.002281 | 1.014645 | 1.00414 | 0.9697318 | 1.04469 | 1.04469 | 1.002281 | 0.9677997 | 0.9677997 | 0.9684437 | 0.9934298 | 0.9934298 | 1.006245 | 1.006245 | 0.9948011
2 | EA_2.5 | 1.041949 | 0.9354573 | 0.9354573 | 1.002786 | 1.014204 | 1.005121 | 0.9706991 | 1.041949 | 1.041949 | 1.002786 | 0.9691216 | 0.9691216 | 0.9696474 | 0.9933974 | 0.9933974 | 1.005535 | 1.005535 | 0.995036
3 | EA_10 | 1.050299 | 0.928621 | 0.928621 | 1.001348 | 1.015619 | 1.002282 | 0.9676272 | 1.050299 | 1.050299 | 1.001348 | 0.9649843 | 0.9649843 | 0.9658653 | 0.9934225 | 0.9934225 | 1.007642 | 1.007642 | 0.9942992
4 | EA_15 | 1.056016 | 0.9234806 | 0.9234806 | 1.000505 | 1.016689 | 1.000551 | 0.9653441 | 1.056016 | 1.056016 | 1.000505 | 0.9619929 | 0.9619929 | 0.96311 | 0.9933339 | 0.9933339 | 1.009004 | 1.009004 | 0.9937643
5 | RizzieSpiral_2.5 | 0.9049232 | 1.566551 | 1.566551 | 0.8370468 | 0.8568359 | 0.5796025 | 1.313352 | 0.9049232 | 0.9049232 | 0.8370468 | 1.201799 | 1.201799 | 1.238983 | 1.10284 | 1.10284 | 1.053361 | 1.053361 | 1.009719
6 | RizzieSpiral_5 | 0.9075177 | 1.560709 | 1.560709 | 0.8379125 | 0.8582056 | 0.5817437 | 1.310442 | 0.9075177 | 0.9075177 | 0.8379125 | 1.199311 | 1.199311 | 1.236355 | 1.102046 | 1.102046 | 1.053414 | 1.053414 | 1.009422
7 | RizzieSpiral_10 | 0.9094624 | 1.556386 | 1.556386 | 0.8385477 | 0.8592226 | 0.5833433 | 1.308274 | 0.9094624 | 0.9094624 | 0.8385477 | 1.197467 | 1.197467 | 1.234403 | 1.101465 | 1.101465 | 1.053465 | 1.053465 | 1.009206
8 | RizzieSpiral_15 | 0.9166621 | 1.540348 | 1.540348 | 0.8409077 | 0.8629936 | 0.5892686 | 1.300238 | 0.9166621 | 0.9166621 | 0.8409077 | 1.190628 | 1.190628 | 1.227164 | 1.099306 | 1.099306 | 1.053645 | 1.053645 | 1.008403
9 | CLR_5 | 0.9982635 | 0.9984135 | 0.9984135 | 1.001709 | 1.000704 | 1.005904 | 0.9979554 | 0.9982635 | 0.9982635 | 1.001709 | 1.000061 | 1.000061 | 0.9993593 | 0.9994619 | 0.9994619 | 0.9991623 | 0.9991623 | 1.000492
10 | CLR_2.5 | 0.9988036 | 1.000955 | 1.000955 | 1.000388 | 0.9999262 | 1.001835 | 0.9998831 | 0.9988036 | 0.9988036 | 1.000388 | 1.000672 | 1.000672 | 1.000409 | 1.000049 | 1.000049 | 0.9997376 | 0.9997376 | 1.000298
11 | CLR_10 | 0.9960114 | 1.001322 | 1.001322 | 1.00202 | 1.000268 | 1.008215 | 0.9984094 | 0.9960114 | 0.9960114 | 1.00202 | 1.001671 | 1.001671 | 1.000584 | 0.9997844 | 0.9997844 | 0.9988411 | 0.9988411 | 1.001041
12 | CLR_15 | 0.9963396 | 0.9905533 | 0.9905533 | 1.006098 | 1.003253 | 1.020114 | 0.9914243 | 0.9963396 | 0.9963396 | 1.006098 | 0.9983258 | 0.9983258 | 0.9960253 | 0.9976637 | 0.9976637 | 0.9973327 | 0.9973327 | 1.001297
13 | BT8Hex_2.5 | 0.9985454 | 0.9966869 | 0.9966869 | 1.002241 | 1.001164 | 1.007416 | 0.9969076 | 0.9985454 | 0.9985454 | 1.002241 | 0.9994642 | 0.9994642 | 0.998612 | 0.9991579 | 0.9991579 | 0.9990048 | 0.9990048 | 1.000494
14 | BT8Hex_5 | 0.9972743 | 0.993443 | 0.993443 | 1.004319 | 1.002265 | 1.014153 | 0.9940341 | 0.9972743 | 0.9972743 | 1.004319 | 0.9988808 | 0.9988808 | 0.9972652 | 0.9983453 | 0.9983453 | 0.9980775 | 0.9980775 | 1.000915
15 | BT8Hex_10 | 0.99514 | 0.9873848 | 0.9873848 | 1.008132 | 1.004344 | 1.026845 | 0.9885455 | 0.99514 | 0.99514 | 1.008132 | 0.9977583 | 0.9977583 | 0.9946873 | 0.9968855 | 0.9968855 | 0.9964491 | 0.9964491 | 1.001732
16 | BT8Hex_15 | 0.9931161 | 0.9814635 | 0.9814635 | 1.011838 | 1.00638 | 1.039167 | 0.98318 | 0.9931161 | 0.9931161 | 1.011838 | 0.9966506 | 0.9966506 | 0.9921604 | 0.9954724 | 0.9954724 | 0.9948834 | 0.9948834 | 1.002524
17 | Spiral2.5 | 1.00044 | 0.9994036 | 0.9994036 | 0.9999995 | 1.000128 | 0.9999783 | 0.9997388 | 1.00044 | 1.00044 | 0.9999995 | 0.9997016 | 0.9997016 | 0.999714 | 0.9999478 | 0.9999478 | 1.000071 | 1.000071 | 0.9999481
18 | Spiral5 | 1.00112 | 0.9985878 | 0.9985878 | 0.9999581 | 1.000297 | 0.9998243 | 0.9994035 | 1.00112 | 1.00112 | 0.9999581 | 0.9992729 | 0.9992729 | 0.9993165 | 0.9998885 | 0.9998885 | 1.000196 | 1.000196 | 0.999865
19 | Spiral7.5 | 1.001703 | 0.9976856 | 0.9976856 | 1 | 1.000496 | 0.9999133 | 0.9989886 | 1.001703 | 1.001703 | 1 | 0.9988428 | 0.9988428 | 0.9988914 | 0.9997961 | 0.9997961 | 1.000273 | 1.000273 | 0.9997978
20 | Spiral10 | 1.003497 | 0.9953121 | 0.9953121 | 0.9999738 | 1.001001 | 0.9997407 | 0.9979673 | 1.003497 | 1.003497 | 0.9999738 | 0.997643 | 0.997643 | 0.9977511 | 0.9995944 | 0.9995944 | 1.00057 | 1.00057 | 0.9995821
21 | Spiral15 | 1.006183 | 0.9915882 | 0.9915882 | 0.9999987 | 1.001802 | 0.9996445 | 0.9963394 | 1.006183 | 1.006183 | 0.9999987 | 0.9957934 | 0.9957934 | 0.9959754 | 0.9992566 | 0.9992566 | 1.000988 | 1.000988 | 0.9992592
22 | OffsetF45 | 0.9877932 | 0.9842976 | 0.9842976 | 1.009649 | 1.003277 | 1.012353 | 0.9958367 | 0.9877932 | 0.9877932 | 1.009649 | 0.9969733 | 0.9969733 | 0.9965944 | 0.9939133 | 0.9939133 | 0.9923833 | 0.9923833 | 0.9988678
23 | OffsetA45 | 1.012417 | 1.008235 | 1.008235 | 0.9937204 | 0.9991714 | 1.00177 | 0.9972891 | 1.012417 | 1.012417 | 0.9937204 | 1.000978 | 1.000978 | 0.9997483 | 1.004791 | 1.004791 | 1.006698 | 1.006698 | 1.002101
24 | OffsetFTD | 1.026239 | 0.3714424 | 0.3714424 | 1.231505 | 1.17166 | 1.666904 | 0.6015907 | 1.026239 | 1.026239 | 1.231505 | 0.8014734 | 0.8014734 | 0.7348459 | 0.8763952 | 0.8763952 | 0.913856 | 0.913856 | 1.011557
25 | OffsetATD | 1.112333 | 0.7547194 | 0.7547194 | 1.031418 | 1.055008 | 1.054496 | 0.8896802 | 1.112333 | 1.112333 | 1.031418 | 0.8930687 | 0.8930687 | 0.8919392 | 0.9661569 | 0.9661569 | 1.002701 | 1.002701 | 0.9829425
26 | Holden2.5 | 0.9779239 | 0.9297101 | 0.9297101 | 1.042016 | 1.02333 | 1.136601 | 0.9395689 | 0.9779239 | 0.9779239 | 1.042016 | 0.985863 | 0.985863 | 0.9704316 | 0.9832166 | 0.9832166 | 0.9818935 | 0.9818935 | 1.008192
27 | Holden5 | 0.9986921 | 0.9317481 | 0.9317481 | 1.029161 | 1.020278 | 1.093259 | 0.9499712 | 0.9986921 | 0.9986921 | 1.029161 | 0.9804548 | 0.9804548 | 0.9702936 | 0.9865339 | 0.9865339 | 0.9895735 | 0.9895735 | 1.003852
28 | Holden10 | 1.039832 | 0.9361303 | 0.9361303 | 1.00355 | 1.014128 | 1.006908 | 0.970841 | 1.039832 | 1.039832 | 1.00355 | 0.9698401 | 0.9698401 | 0.9701738 | 0.9931709 | 0.9931709 | 1.004836 | 1.004836 | 0.9952317
29 | Holden15 | 1.051016 | 0.9311733 | 0.9311733 | 0.9999672 | 1.01485 | 0.9981813 | 0.9695034 | 1.051016 | 1.051016 | 0.9999672 | 0.9655702 | 0.9655702 | 0.9668813 | 0.994052 | 0.994052 | 1.008293 | 1.008293 | 0.9941152
30 | Ring Perpendicular to ND | 0.9630483 | 0.9218147 | 0.9218147 | 1.053988 | 1.027475 | 1.176888 | 0.9271856 | 0.9630483 | 0.9630483 | 1.053988 | 0.98790111 | 0.98790111 | 0.9676626 | 0.9796168 | 0.9796168 | 0.9754747 | 0.9754747 | 1.011733
31 | Ring Perpendicular to RD | 0.9567933 | 0.9600666 | 0.9600666 | 1.043154 | 1.017976 | 1.149672 | 0.9477376 | 0.9567933 | 0.9567933 | 1.043154 | 1.00161 | 1.00161 | 0.9836527 | 0.9866713 | 0.9866713 | 0.9792018 | 0.9792018 | 1.012567
32 | Ring Perpendicular to TD | 0.9505446 | 1.463372 | 1.463372 | 0.8523795 | 0.8809991 | 0.6172964 | 1.262084 | 0.9505446 | 0.9505446 | 0.8523795 | 1.157876 | 1.157876 | 1.192612 | 1.088765 | 1.088765 | 1.05421 | 1.05421 | 1.004446
33 | Rotation-90detTilt | 1.203609 | 0.7301745 | 0.7301745 | 0.9975541 | 1.057628 | 0.9839799 | 0.882707 | 1.203609 | 1.203609 | 0.9975541 | 0.8638643 | 0.8638643 | 0.8701452 | 0.9771126 | 0.9771126 | 1.033737 | 1.033737 | 0.9759422
34 | HexGrid-90degTilt2.5degRes | 0.9997854 | 1.000245 | 1.000245 | 1.000051 | 0.9999735 | 1.000354 | 0.9999889 | 0.9997854 | 0.9997854 | 1.000051 | 1.000148 | 1.000148 | 1.000095 | 1.000027 | 1.000027 | 0.9999668 | 0.9999668 | 1.000066
35 | HexGrid-90degTilt5degRes | 1.001008 | 0.9988772 | 0.9988772 | 0.9998639 | 1.000197 | 0.9993045 | 0.9996954 | 1.001008 | 1.001008 | 0.9998639 | 0.9993705 | 0.9993705 | 0.9994788 | 0.9999164 | 0.9999164 | 1.000189 | 1.000189 | 0.9998244
36 | HexGrid-90degTilt10degRes | 0.9983271 | 1.000014 | 1.000014 | 1.001021 | 1.000236 | 1.003837 | 0.9990806 | 0.9983271 | 0.9983271 | 1.001021 | 1.000518 | 1.000518 | 1.000039 | 0.9997876 | 0.9997876 | 0.9994224 | 0.9994224 | 1.000419
37 | HexGrid-90degTilt15degRes | 0.9926963 | 1.002883 | 1.002883 | 1.003322 | 1.000224 | 1.013245 | 0.9979285 | 0.9926963 | 0.9926963 | 1.003322 | 1.003102 | 1.003102 | 1.001378 | 0.9996335 | 0.9996335 | 0.9978992 | 0.9978992 | 1.001716
38 | RotRing Axis-Y Res-5.0 Theta-2.84623415 OmegaMax-90 | 0.9408698 | 1.196562 | 1.196562 | 0.9577698 | 0.9528427 | 0.8969265 | 1.100439 | 0.9408698 | 0.9408698 | 0.9577698 | 1.077166 | 1.077166 | 1.084924 | 1.031734 | 1.031734 | 1.009018 | 1.009018 | 1.007568
39 | RotRing Axis-Y Res-5.0 Theta-2.84623415 OmegaMax-60 Weighted | 0.9897932 | 1.089831 | 1.089831 | 0.9710768 | 0.9765335 | 0.921481 | 1.052659 | 0.9897932 | 0.9897932 | 0.9710768 | 1.030454 | 1.030454 | 1.037856 | 1.0169 | 1.0169 | 1.010124 | 1.010124 | 1.000229
40 | RotRing Axis-Y Res-5.0 Theta-2.84623415 OmegaMax-30 | 0.9449734 | 1.106788 | 1.106788 | 0.9896344 | 0.9766137 | 0.9822479 | 1.04708 | 0.9449734 | 0.9449734 | 0.9896344 | 1.048211 | 1.048211 | 1.047834 | 1.013799 | 1.013799 | 0.9965923 | 0.9965923 | 1.00789