## RGossF-HW35
| 0 | 1 | 2 | 3 | 4 | 5 | 6 | 7 | 8 | 9 | 10 | 11 | 12 | 13 | 14 | 15 | 16 | 17 | 18
0 | HKL | [3, 2, 1] | [1, 1, 0] | [2, 2, 2] | [3, 1, 0] | [2, 2, 0] | [2, 0, 0] | [2, 1, 1] | [4, 0, 0] | 1Pair-A | 1Pair-B | 2Pairs-A | 2Pairs-B | 3Pairs-A | 3Pairs-B | 3Pairs-C | 4Pairs | 5A4F | MaxUnique
1 | EA_5 | 1.00397 | 1.005407 | 1.008621 | 0.9914438 | 1.005407 | 0.9835893 | 1.003378 | 0.9835893 | 1.005407 | 1.003378 | 0.9934836 | 0.9934836 | 0.9928037 | 0.9974582 | 0.9974582 | 0.9994455 | 0.9994455 | 0.9994015
2 | EA_2.5 | 1.00385 | 1.005189 | 1.008436 | 0.9916952 | 1.005189 | 0.9841048 | 1.003299 | 0.9841048 | 1.005189 | 1.003299 | 0.9937016 | 0.9937016 | 0.9930328 | 0.9975309 | 0.9975309 | 0.9994455 | 0.9994455 | 0.9994289
3 | EA_10 | 1.004232 | 1.005871 | 1.009048 | 0.9908902 | 1.005871 | 0.9824638 | 1.003558 | 0.9824638 | 1.005871 | 1.003558 | 0.993011 | 0.993011 | 0.9923041 | 0.9972975 | 0.9972975 | 0.9994408 | 0.9994408 | 0.9993439
4 | EA_15 | 1.00452 | 1.006362 | 1.009536 | 0.9902828 | 1.006362 | 0.9812384 | 1.003762 | 0.9812384 | 1.006362 | 1.003762 | 0.9925001 | 0.9925001 | 0.991761 | 0.9971207 | 0.9971207 | 0.999431 | 0.999431 | 0.9992835
5 | RizzieSpiral_2.5 | 0.9578965 | 0.9598189 | 0.8850977 | 1.092864 | 0.9598189 | 1.167702 | 0.9571055 | 1.167702 | 0.9598189 | 0.9571055 | 1.062404 | 1.062404 | 1.072557 | 1.028209 | 1.028209 | 1.011111 | 1.011111 | 1.003414
6 | RizzieSpiral_5 | 0.9582828 | 0.9602657 | 0.8860451 | 1.092022 | 0.9602657 | 1.166134 | 0.9574668 | 1.166134 | 0.9602657 | 0.9574668 | 1.061801 | 1.061801 | 1.071874 | 1.027956 | 1.027956 | 1.011033 | 1.011033 | 1.003369
7 | RizzieSpiral_10 | 0.9585703 | 0.9605983 | 0.8867502 | 1.091395 | 0.9605983 | 1.164968 | 0.9577358 | 1.164968 | 0.9605983 | 0.9577358 | 1.061352 | 1.061352 | 1.071366 | 1.027767 | 1.027767 | 1.010975 | 1.010975 | 1.003336
8 | RizzieSpiral_15 | 0.9596359 | 0.9618308 | 0.8893637 | 1.089071 | 0.9618308 | 1.160643 | 0.9587327 | 1.160643 | 0.9618308 | 0.9587327 | 1.059688 | 1.059688 | 1.069482 | 1.027069 | 1.027069 | 1.010759 | 1.010759 | 1.003213
9 | CLR_5 | 1.000271 | 1.000127 | 1.00092 | 0.9993858 | 1.000127 | 0.9989689 | 1.00033 | 0.9989689 | 1.000127 | 1.00033 | 0.9996497 | 0.9996497 | 0.9995617 | 0.9998088 | 0.9998088 | 0.9998883 | 0.9998883 | 1.000001
10 | CLR_2.5 | 1.000013 | 0.9999426 | 1.000131 | 0.9999624 | 0.9999426 | 0.9999736 | 1.000042 | 0.9999736 | 0.9999426 | 1.000042 | 1.000008 | 1.000008 | 0.9999927 | 0.9999861 | 0.9999861 | 0.9999752 | 0.9999752 | 1.000011
11 | CLR_10 | 1.000205 | 0.9999424 | 1.000905 | 0.9995169 | 0.9999424 | 0.9992776 | 1.000313 | 0.9992776 | 0.9999424 | 1.000313 | 0.9997953 | 0.9997953 | 0.9997025 | 0.9998443 | 0.9998443 | 0.9998688 | 0.9998688 | 1.000027
12 | CLR_15 | 1.001138 | 1.000729 | 1.003595 | 0.9974453 | 1.000729 | 0.9955984 | 1.001307 | 0.9955984 | 1.000729 | 1.001307 | 0.9984527 | 0.9984527 | 0.9981169 | 0.9992113 | 0.9992113 | 0.9995906 | 0.9995906 | 0.9999688
13 | BT8Hex_2.5 | 1.00041 | 1.000256 | 1.001306 | 0.999078 | 1.000256 | 0.9984155 | 1.000474 | 0.9984155 | 1.000256 | 1.000474 | 0.9994448 | 0.9994448 | 0.9993226 | 0.9997151 | 0.9997151 | 0.9998503 | 0.9998503 | 0.99999
14 | BT8Hex_5 | 1.000793 | 1.0005 | 1.002514 | 0.9982199 | 1.0005 | 0.9969371 | 1.000913 | 0.9969371 | 1.0005 | 1.000913 | 0.9989251 | 0.9989251 | 0.99869 | 0.9994502 | 0.9994502 | 0.9997127 | 0.9997127 | 0.9999795
15 | BT8Hex_10 | 1.00152 | 1.000974 | 1.004801 | 0.9965881 | 1.000974 | 0.9941209 | 1.001745 | 0.9941209 | 1.000974 | 1.001745 | 0.997933 | 0.997933 | 0.9974847 | 0.9989467 | 0.9989467 | 0.9994536 | 0.9994536 | 0.9999582
16 | BT8Hex_15 | 1.002231 | 1.001439 | 1.007029 | 0.9949954 | 1.001439 | 0.9913708 | 1.002556 | 0.9913708 | 1.001439 | 1.002556 | 0.9969635 | 0.9969635 | 0.9963075 | 0.9984554 | 0.9984554 | 0.9992014 | 0.9992014 | 0.9999369
17 | Spiral2.5 | 1.000034 | 1.000049 | 1.000071 | 0.9999268 | 1.000049 | 0.999858 | 1.000028 | 0.999858 | 1.000049 | 1.000028 | 0.999943 | 0.999943 | 0.9999376 | 0.9999783 | 0.9999783 | 0.999996 | 0.999996 | 0.9999944
18 | Spiral5 | 1.000078 | 1.000117 | 1.000153 | 0.999834 | 1.000117 | 0.9996746 | 1.000061 | 0.9996746 | 1.000117 | 1.000061 | 0.999868 | 0.999868 | 0.9998567 | 0.9999511 | 0.9999511 | 0.9999926 | 0.9999926 | 0.9999863
19 | Spiral7.5 | 1.000132 | 1.00019 | 1.000273 | 0.9997164 | 1.00019 | 0.9994499 | 1.000108 | 0.9994499 | 1.00019 | 1.000108 | 0.9997791 | 0.9997791 | 0.9997582 | 0.9999161 | 0.9999161 | 0.9999846 | 0.9999846 | 0.9999784
20 | Spiral10 | 1.000265 | 1.000386 | 1.000544 | 0.9994307 | 1.000386 | 0.9988936 | 1.000216 | 0.9988936 | 1.000386 | 1.000216 | 0.9995548 | 0.9995548 | 0.9995135 | 0.9998317 | 0.9998317 | 0.9999702 | 0.9999702 | 0.9999559
21 | Spiral15 | 1.000478 | 1.00069 | 1.000987 | 0.9989735 | 1.00069 | 0.9980081 | 1.000392 | 0.9980081 | 1.00069 | 1.000392 | 0.9991998 | 0.9991998 | 0.9991244 | 0.9996964 | 0.9996964 | 0.9999447 | 0.9999447 | 0.9999214
22 | OffsetF45 | 1.000695 | 1.000282 | 1.002418 | 0.9984197 | 1.000282 | 0.997372 | 1.000865 | 0.997372 | 1.000282 | 1.000865 | 0.9991185 | 0.9991185 | 0.9988856 | 0.9995065 | 0.9995065 | 0.9997005 | 0.9997005 | 1.000009
23 | OffsetA45 | 1.000211 | 1.00041 | 1.000291 | 0.99956 | 1.00041 | 0.9990818 | 1.000129 | 0.9990818 | 1.00041 | 1.000129 | 0.9996055 | 0.9996055 | 0.9995903 | 0.9998737 | 0.9998737 | 1.000008 | 1.000008 | 0.9999472
24 | OffsetFTD | 1.053363 | 1.045487 | 1.153062 | 0.881633 | 1.045487 | 0.7894649 | 1.056604 | 0.7894649 | 1.045487 | 1.056604 | 0.9230345 | 0.9230345 | 0.909234 | 0.9638521 | 0.9638521 | 0.9842609 | 0.9842609 | 0.9966023
25 | OffsetATD | 1.014721 | 1.018021 | 1.034746 | 0.9680202 | 1.018021 | 0.9398946 | 1.013362 | 0.9398946 | 1.018021 | 1.013362 | 0.9766285 | 0.9766285 | 0.9737591 | 0.9904261 | 0.9904261 | 0.997325 | 0.997325 | 0.9981275
26 | Holden2.5 | 1.008032 | 1.005358 | 1.025071 | 0.9820013 | 1.005358 | 0.9688632 | 1.009132 | 0.9688632 | 1.005358 | 1.009132 | 0.9889977 | 0.9889977 | 0.9866655 | 0.9944511 | 0.9944511 | 0.9971778 | 0.9971778 | 0.9997429
27 | Holden5 | 1.006637 | 1.005277 | 1.019556 | 0.9852318 | 1.005277 | 0.9739563 | 1.007196 | 0.9739563 | 1.005277 | 1.007196 | 0.9905763 | 0.9905763 | 0.9887948 | 0.9954766 | 0.9954766 | 0.9979267 | 0.9979267 | 0.9996424
28 | Holden10 | 1.003839 | 1.005089 | 1.008528 | 0.9917087 | 1.005089 | 0.9841821 | 1.003324 | 0.9841821 | 1.005089 | 1.003324 | 0.993753 | 0.993753 | 0.9930716 | 0.9975318 | 0.9975318 | 0.9994212 | 0.9994212 | 0.9994451
29 | Holden15 | 1.003979 | 1.005696 | 1.008266 | 0.9914568 | 1.005696 | 0.9834475 | 1.003273 | 0.9834475 | 1.005696 | 1.003273 | 0.9933602 | 0.9933602 | 0.9927257 | 0.997472 | 0.997472 | 0.9995279 | 0.9995279 | 0.999353
30 | Ring Perpendicular to ND | 1.009682 | 1.005933 | 1.030942 | 0.9782382 | 1.005933 | 0.9626599 | 1.011225 | 0.9626599 | 1.005933 | 1.011225 | 0.9869425 | 0.9869425 | 0.984041 | 0.9932726 | 0.9932726 | 0.9964377 | 0.9964377 | 0.99978
31 | Ring Perpendicular to RD | 1.006907 | 1.003267 | 1.023392 | 0.984357 | 1.003267 | 0.97372 | 1.008405 | 0.97372 | 1.003267 | 1.008405 | 0.9910625 | 0.9910625 | 0.9888273 | 0.9951307 | 0.9951307 | 0.9971648 | 0.9971648 | 1.000007965
32 | Ring Perpendicular to TD | 0.9647053 | 0.9676945 | 0.9017968 | 1.078016 | 0.9676945 | 1.140072 | 0.9634752 | 1.140072 | 0.9676945 | 0.9634752 | 1.051773 | 1.051773 | 1.060521 | 1.023747 | 1.023747 | 1.009734 | 1.009734 | 1.002627
33 | Rotation-90detTilt | 1.015305 | 1.022292 | 1.031268 | 0.967188 | 1.022292 | 0.9361923 | 1.01243 | 0.9361923 | 1.022292 | 1.01243 | 0.9743111 | 0.9743111 | 0.9719367 | 0.9903046 | 0.9903046 | 0.9983013 | 0.9983013 | 0.9974458
34 | HexGrid-90degTilt2.5degRes | 1.000001 | 0.9999872 | 1.000021 | 0.9999967 | 0.9999872 | 1.000002 | 1.000006 | 1.000002 | 0.9999872 | 1.000006 | 1.000004 | 1.000004 | 1.000002 | 0.9999985 | 0.9999985 | 0.9999957 | 0.9999957 | 1.000002
35 | HexGrid-90degTilt5degRes | 1.00004 | 1.000085 | 1.000046 | 0.9999172 | 1.000085 | 0.9998228 | 1.000022 | 0.9998228 | 1.000085 | 1.000022 | 0.9999222 | 0.9999222 | 0.9999206 | 0.9999765 | 0.9999765 | 1.000004 | 1.000004 | 0.9999887
36 | HexGrid-90degTilt10degRes | 1.000122 | 1.000008 | 1.00048 | 0.9997185 | 1.000008 | 0.9995557 | 1.000168 | 0.9995557 | 1.000008 | 1.000168 | 0.9998621 | 0.9998621 | 0.9998142 | 0.9999107 | 0.9999107 | 0.999935 | 0.999935 | 1.000009
37 | HexGrid-90degTilt15degRes | 1.000272 | 0.9998234 | 1.001337 | 0.9993472 | 0.9998234 | 0.9990793 | 1.000456 | 0.9990793 | 0.9998234 | 1.000456 | 0.9997677 | 0.9997677 | 0.9996275 | 0.9997863 | 0.9997863 | 0.9997956 | 0.9997956 | 1.000052
38 | RotRing Axis-Y Res-5.0 Theta-2.84623415 OmegaMax-90 | 0.9865278 | 0.9857478 | 0.9651397 | 1.029543 | 0.9857478 | 1.054178 | 0.9868487 | 1.054178 | 0.9857478 | 0.9868487 | 1.020513 | 1.020513 | 1.023523 | 1.008925 | 1.008925 | 1.003131 | 1.003131 | 1.001331
39 | RotRing Axis-Y Res-5.0 Theta-2.84623415 OmegaMax-60 Weighted | 0.9929347 | 0.9935839 | 0.9802722 | 1.015624 | 0.9935839 | 1.028021 | 0.9926675 | 1.028021 | 0.9935839 | 0.9926675 | 1.010344 | 1.010344 | 1.012104 | 1.004757 | 1.004757 | 1.001964 | 1.001964 | 1.000517
40 | RotRing Axis-Y Res-5.0 Theta-2.84623415 OmegaMax-30 | 0.9937072 | 0.9920019 | 0.9855492 | 1.013634 | 0.9920019 | 1.025803 | 0.994409 | 1.025803 | 0.9920019 | 0.994409 | 1.010106 | 1.010106 | 1.011282 | 1.004071 | 1.004071 | 1.001054 | 1.001054 | 1.000851