## RGossF-HW40
| 0 | 1 | 2 | 3 | 4 | 5 | 6 | 7 | 8 | 9 | 10 | 11 | 12 | 13 | 14 | 15 | 16 | 17 | 18
0 | HKL | [2, 0, 0] | [2, 2, 0] | [2, 1, 1] | [4, 0, 0] | [3, 2, 1] | [1, 1, 0] | [3, 1, 0] | [2, 2, 2] | 1Pair-A | 1Pair-B | 2Pairs-A | 2Pairs-B | 3Pairs-A | 3Pairs-B | 3Pairs-C | 4Pairs | 5A4F | MaxUnique
1 | EA_5 | 0.9929693 | 1.001848 | 1.001708 | 0.9929693 | 1.001748 | 1.001848 | 0.9961656 | 1.004527 | 1.001848 | 1.001708 | 0.9973384 | 0.9973384 | 0.9969475 | 0.9988416 | 0.9988416 | 0.9995932 | 0.9995932 | 0.9998276
2 | EA_2.5 | 0.9931768 | 1.00179 | 1.001659 | 0.9931768 | 1.001697 | 1.00179 | 0.9962775 | 1.004399 | 1.00179 | 1.001659 | 0.997418 | 0.997418 | 0.9970378 | 0.9988753 | 0.9988753 | 0.9996039 | 0.9996039 | 0.9998333
3 | EA_10 | 0.9925128 | 1.001975 | 1.001815 | 0.9925128 | 1.001861 | 1.001975 | 0.995919 | 1.004809 | 1.001975 | 1.001815 | 0.9971637 | 0.9971637 | 0.9967488 | 0.9987674 | 0.9987674 | 0.9995692 | 0.9995692 | 0.9998152
4 | EA_15 | 0.992012 | 1.002113 | 1.001933 | 0.992012 | 1.001985 | 1.002113 | 0.9956482 | 1.00512 | 1.002113 | 1.001933 | 0.9969724 | 0.9969724 | 0.996531 | 0.9986858 | 0.9986858 | 0.9995425 | 0.9995425 | 0.9998018
5 | RizzieSpiral_2.5 | 1.076028 | 0.9811137 | 0.980926 | 1.076028 | 0.9809808 | 0.9811137 | 1.041859 | 0.9491004 | 0.9811137 | 0.980926 | 1.028477 | 1.028477 | 1.032937 | 1.012689 | 1.012689 | 1.004795 | 1.004795 | 1.001668
6 | RizzieSpiral_5 | 1.075337 | 0.9812902 | 0.9810967 | 1.075337 | 0.9811531 | 0.9812902 | 1.04148 | 0.9495542 | 0.9812902 | 0.9810967 | 1.028217 | 1.028217 | 1.032638 | 1.012575 | 1.012575 | 1.004753 | 1.004753 | 1.001652
7 | RizzieSpiral_10 | 1.074823 | 0.9814216 | 0.9812236 | 1.074823 | 0.9812814 | 0.9814216 | 1.041198 | 0.949892 | 0.9814216 | 0.9812236 | 1.028023 | 1.028023 | 1.032415 | 1.012489 | 1.012489 | 1.004722 | 1.004722 | 1.00164
8 | RizzieSpiral_15 | 1.072917 | 0.9819086 | 0.9816943 | 1.072917 | 0.9817568 | 0.9819086 | 1.040154 | 0.951144 | 0.9819086 | 0.9816943 | 1.027305 | 1.027305 | 1.031588 | 1.012173 | 1.012173 | 1.004607 | 1.004607 | 1.001596
9 | CLR_5 | 0.9994993 | 1.000116 | 1.00013 | 0.9994993 | 1.000126 | 1.000116 | 0.9997213 | 1.00035 | 1.000116 | 1.00013 | 0.9998147 | 0.9998147 | 0.9997836 | 0.9999152 | 0.9999152 | 0.9999654 | 0.9999654 | 0.9999905
10 | CLR_2.5 | 0.9999704 | 1.000003 | 1.00001 | 0.9999704 | 1.000008 | 1.000003 | 0.9999821 | 1.000028 | 1.000003 | 1.00001 | 0.9999901 | 0.9999901 | 0.9999874 | 0.9999944 | 0.9999944 | 0.9999965 | 0.9999965 | 1
11 | CLR_10 | 0.9996085 | 1.000081 | 1.000107 | 0.9996085 | 1.0001 | 1.000081 | 0.9997788 | 1.00029 | 1.000081 | 1.000107 | 0.9998578 | 0.9998578 | 0.9998314 | 0.9999323 | 0.9999323 | 0.9999696 | 0.9999696 | 0.9999943
12 | CLR_15 | 0.9979141 | 1.000496 | 1.000536 | 0.9979141 | 1.000524 | 1.000496 | 0.9988435 | 1.001436 | 1.000496 | 1.000536 | 0.9992249 | 0.9992249 | 0.9990978 | 0.9996485 | 0.9996485 | 0.9998603 | 0.9998603 | 0.9999583
13 | BT8Hex_2.5 | 0.9992473 | 1.000178 | 1.000194 | 0.9992473 | 1.000189 | 1.000178 | 0.9995825 | 1.000519 | 1.000178 | 1.000194 | 0.9997204 | 0.9997204 | 0.9996745 | 0.9998731 | 0.9998731 | 0.9999495 | 0.9999495 | 0.999985
14 | BT8Hex_5 | 0.9985467 | 1.000345 | 1.000374 | 0.9985467 | 1.000365 | 1.000345 | 0.9991941 | 1.001002 | 1.000345 | 1.000374 | 0.9994601 | 0.9994601 | 0.9993714 | 0.9997551 | 0.9997551 | 0.9999025 | 0.9999025 | 0.999971
15 | BT8Hex_10 | 0.9972142 | 1.000662 | 1.000715 | 0.9972142 | 1.0007 | 1.000662 | 0.9984555 | 1.001918 | 1.000662 | 1.000715 | 0.9989649 | 0.9989649 | 0.9987951 | 0.9995306 | 0.9995306 | 0.9998135 | 0.9998135 | 0.9999442
16 | BT8Hex_15 | 0.9959137 | 1.000972 | 1.001049 | 0.9959137 | 1.001027 | 1.000972 | 0.9977347 | 1.002813 | 1.000972 | 1.001049 | 0.9984814 | 0.9984814 | 0.9982325 | 0.9993116 | 0.9993116 | 0.9997267 | 0.9997267 | 0.9999181
17 | Spiral2.5 | 0.9999398 | 1.000016 | 1.000015 | 0.9999398 | 1.000015 | 1.000016 | 0.9999672 | 1.000038 | 1.000016 | 1.000015 | 0.9999772 | 0.9999772 | 0.9999738 | 0.9999901 | 0.9999901 | 0.9999966 | 0.9999966 | 0.9999985
18 | Spiral5 | 0.9998634 | 1.000037 | 1.000033 | 0.9998634 | 1.000034 | 1.000037 | 0.9999258 | 1.000087 | 1.000037 | 1.000033 | 0.9999481 | 0.9999481 | 0.9999406 | 0.9999776 | 0.9999776 | 0.9999924 | 0.9999924 | 0.9999965
19 | Spiral7.5 | 0.9997668 | 1.000062 | 1.000056 | 0.9997668 | 1.000058 | 1.000062 | 0.999873 | 1.000149 | 1.000062 | 1.000056 | 0.9999115 | 0.9999115 | 0.9998987 | 0.9999617 | 0.9999617 | 0.9999867 | 0.9999867 | 0.9999942
20 | Spiral10 | 0.9995318 | 1.000125 | 1.000113 | 0.9995318 | 1.000116 | 1.000125 | 0.9997452 | 1.000299 | 1.000125 | 1.000113 | 0.9998223 | 0.9998223 | 0.9997966 | 0.9999231 | 0.9999231 | 0.9999735 | 0.9999735 | 0.9999882
21 | Spiral15 | 0.9991559 | 1.000224 | 1.000204 | 0.9991559 | 1.00021 | 1.000224 | 0.9995405 | 1.000539 | 1.000224 | 1.000204 | 0.9996798 | 0.9996798 | 0.9996333 | 0.9998613 | 0.9998613 | 0.999952 | 0.999952 | 0.9999789
22 | OffsetF45 | 0.9987123 | 1.000296 | 1.000336 | 0.9987123 | 1.000325 | 1.000296 | 0.9992824 | 1.000905 | 1.000296 | 1.000336 | 0.9995243 | 0.9995243 | 0.9994437 | 0.9997816 | 0.9997816 | 0.9999102 | 0.9999102 | 0.999976
23 | OffsetA45 | 0.9996365 | 1.000103 | 1.000084 | 0.9996365 | 1.00009 | 1.000103 | 0.9998046 | 1.00022 | 1.000103 | 1.000084 | 0.9998602 | 0.9998602 | 0.9998417 | 0.9999413 | 0.9999413 | 0.9999818 | 0.9999818 | 0.9999897
24 | OffsetFTD | 0.9031793 | 1.023711 | 1.02448 | 0.9031793 | 1.024256 | 1.023711 | 0.9465707 | 1.065426 | 1.023711 | 1.02448 | 0.9638295 | 0.9638295 | 0.9580766 | 0.98379 | 0.98379 | 0.9937702 | 0.9937702 | 0.997937
25 | OffsetATD | 0.9737551 | 1.006768 | 1.006446 | 0.9737551 | 1.00654 | 1.006768 | 0.9856399 | 1.017128 | 1.006768 | 1.006446 | 0.9901006 | 0.9901006 | 0.9886137 | 0.9956565 | 0.9956565 | 0.9984345 | 0.9984345 | 0.9993797
26 | Holden2.5 | 0.9853011 | 1.003507 | 1.003768 | 0.9853011 | 1.003692 | 1.003507 | 0.9918552 | 1.010098 | 1.003507 | 1.003768 | 0.9945345 | 0.9945345 | 0.9936414 | 0.9975253 | 0.9975253 | 0.9990207 | 0.9990207 | 0.9997034
27 | Holden5 | 0.9879261 | 1.002933 | 1.003066 | 0.9879261 | 1.003027 | 1.002933 | 0.9933286 | 1.008201 | 1.002933 | 1.003066 | 0.995496 | 0.995496 | 0.9947735 | 0.997975 | 0.997975 | 0.9992146 | 0.9992146 | 0.999747
28 | Holden10 | 0.9931893 | 1.001781 | 1.001659 | 0.9931893 | 1.001695 | 1.001781 | 0.9962824 | 1.004401 | 1.001781 | 1.001659 | 0.9974242 | 0.9974242 | 0.9970436 | 0.9988765 | 0.9988765 | 0.9996027 | 0.9996027 | 0.9998346
29 | Holden15 | 0.9929756 | 1.001864 | 1.001696 | 0.9929756 | 1.001745 | 1.001864 | 0.9961754 | 1.004491 | 1.001864 | 1.001696 | 0.9973359 | 0.9973359 | 0.9969491 | 0.9988452 | 0.9988452 | 0.9995999 | 0.9995999 | 0.9998246
30 | Ring Perpendicular to ND | 0.9822361 | 1.004206 | 1.004572 | 0.9822361 | 1.004465 | 1.004206 | 0.9901452 | 1.012261 | 1.004206 | 1.004572 | 0.9934039 | 0.9934039 | 0.9923177 | 0.9970045 | 0.9970045 | 0.9988048 | 0.9988048 | 0.9996474
31 | Ring Perpendicular to RD | 0.9872459 | 1.00296 | 1.003315 | 0.9872459 | 1.003212 | 1.00296 | 0.992903 | 1.008909 | 1.00296 | 1.003315 | 0.9952807 | 0.9952807 | 0.9944881 | 0.9978405 | 0.9978405 | 0.9991204 | 0.9991204 | 0.9997575
32 | Ring Perpendicular to TD | 1.06385 | 0.98422518 | 0.9839333 | 1.06385 | 0.9840184 | 0.98422518 | 1.035185 | 0.9571 | 0.98422518 | 0.9839333 | 1.023892 | 1.023892 | 1.027656 | 1.010669 | 1.010669 | 1.004058 | 1.004058 | 1.001385
33 | Rotation-90detTilt | 0.9730148 | 1.007185 | 1.006503 | 0.9730148 | 1.006702 | 1.007185 | 0.985316 | 1.017211 | 1.007185 | 1.006503 | 0.9897588 | 0.9897588 | 0.9882778 | 0.9955674 | 0.9955674 | 0.9984718 | 0.9984718 | 0.9993217
34 | HexGrid-90degTilt2.5degRes | 0.9999975 | 0.9999998 | 1.000001 | 0.9999975 | 1.000001 | 0.9999998 | 0.9999983 | 1.000003 | 0.9999998 | 1.000001 | 0.9999993 | 0.9999993 | 0.999999 | 0.9999995 | 0.9999995 | 0.9999995 | 0.9999995 | 1
35 | HexGrid-90degTilt5degRes | 0.9999315 | 1.00002 | 1.000016 | 0.9999315 | 1.000017 | 1.00002 | 0.9999633 | 1.000041 | 1.00002 | 1.000016 | 0.9999735 | 0.9999735 | 0.9999701 | 0.999989 | 0.999989 | 0.9999967 | 0.9999967 | 0.999998
36 | HexGrid-90degTilt10degRes | 0.9997713 | 1.00005 | 1.000061 | 0.9997713 | 1.000058 | 1.00005 | 0.9998716 | 1.000165 | 1.00005 | 1.000061 | 0.9999162 | 0.9999162 | 0.9999013 | 0.9999608 | 0.9999608 | 0.9999831 | 0.9999831 | 0.9999962
37 | HexGrid-90degTilt15degRes | 0.9994725 | 1.000104 | 1.000148 | 0.9994725 | 1.000135 | 1.000104 | 0.9996997 | 1.000402 | 1.000104 | 1.000148 | 0.99981 | 0.99981 | 0.9997732 | 0.9999079078 | 0.9999079078 | 0.9999569 | 0.9999569 | 0.9999933
38 | RotRing Axis-Y Res-5.0 Theta-2.84623415 OmegaMax-90 | 1.024209 | 0.9938988 | 0.9939749 | 1.024209 | 0.9939527 | 0.9938988 | 1.013297 | 0.9839477 | 0.9938988 | 0.9939749 | 1.009092 | 1.009092 | 1.010494 | 1.004028 | 1.004028 | 1.001495 | 1.001495 | 1.000547
39 | RotRing Axis-Y Res-5.0 Theta-2.84623415 OmegaMax-60 Weighted | 1.012786 | 0.9968443 | 0.9967809 | 1.012786 | 0.9967994 | 0.9968443 | 1.007047 | 0.9914037 | 0.9968443 | 0.9967809 | 1.004783 | 1.004783 | 1.005538 | 1.002137 | 1.002137 | 1.000814 | 1.000814 | 1.000277
40 | RotRing Axis-Y Res-5.0 Theta-2.84623415 OmegaMax-30 | 1.011194 | 0.9970944 | 0.9972609 | 1.011194 | 0.9972124 | 0.9970944 | 1.006118 | 0.9927275 | 0.9970944 | 0.9972609 | 1.004228 | 1.004228 | 1.004858 | 1.00185 | 1.00185 | 1.000661 | 1.000661 | 1.000268