## RGossF-HW50
| 0 | 1 | 2 | 3 | 4 | 5 | 6 | 7 | 8 | 9 | 10 | 11 | 12 | 13 | 14 | 15 | 16 | 17 | 18
0 | HKL | [3, 2, 1] | [3, 1, 0] | [2, 2, 2] | [1, 1, 0] | [2, 0, 0] | [2, 2, 0] | [4, 0, 0] | [2, 1, 1] | 1Pair-A | 1Pair-B | 2Pairs-A | 2Pairs-B | 3Pairs-A | 3Pairs-B | 3Pairs-C | 4Pairs | 5A4F | MaxUnique
1 | EA_5 | 1.00015 | 0.9996705 | 1.000399 | 1.00015 | 0.9994009 | 1.00015 | 0.9994009 | 1.00015 | 1.00015 | 1.00015 | 0.9997753 | 0.9997753 | 0.9997404 | 0.9999001 | 0.9999001 | 0.9999626 | 0.9999626 | 0.9999867
2 | EA_2.5 | 1.000145 | 0.9996801 | 1.000388 | 1.000145 | 0.9994183 | 1.000145 | 0.9994183 | 1.000145 | 1.000145 | 1.000145 | 0.9997819 | 0.9997819 | 0.999748 | 0.9999031 | 0.9999031 | 0.9999636 | 0.9999636 | 0.9999871
3 | EA_10 | 1.000159 | 0.9996493 | 1.000425 | 1.000159 | 0.9993624 | 1.000159 | 0.9993624 | 1.000159 | 1.000159 | 1.000159 | 0.9997609 | 0.9997609 | 0.9997237 | 0.9998937 | 0.9998937 | 0.9999601 | 0.9999601 | 0.9999858
4 | EA_15 | 1.00017 | 0.9996261 | 1.000453 | 1.00017 | 0.9993201 | 1.00017 | 0.9993201 | 1.00017 | 1.00017 | 1.00017 | 0.999745 | 0.999745 | 0.9997054 | 0.9998867 | 0.9998867 | 0.9999575 | 0.9999575 | 0.9999849
5 | RizzieSpiral_2.5 | 0.9983632 | 1.003601 | 0.9956352 | 0.9983632 | 1.006547 | 0.9983632 | 1.006547 | 0.9983632 | 0.9983632 | 0.9983632 | 1.002455 | 1.002455 | 1.002837 | 1.001091 | 1.001091 | 1.000409 | 1.000409 | 1.000145
6 | RizzieSpiral_5 | 0.998378 | 1.003568 | 0.9956746 | 0.998378 | 1.006488 | 0.998378 | 1.006488 | 0.998378 | 0.998378 | 0.998378 | 1.002433 | 1.002433 | 1.002811 | 1.001081 | 1.001081 | 1.000406 | 1.000406 | 1.000144
7 | RizzieSpiral_10 | 0.998389 | 1.003544 | 0.995704 | 0.998389 | 1.006444 | 0.998389 | 1.006444 | 0.998389 | 0.998389 | 0.998389 | 1.002417 | 1.002417 | 1.002792 | 1.001074 | 1.001074 | 1.000403 | 1.000403 | 1.000143
8 | RizzieSpiral_15 | 0.9984298 | 1.003454 | 0.9958129 | 0.9984298 | 1.006281 | 0.9984298 | 1.006281 | 0.9984298 | 0.9984298 | 0.9984298 | 1.002355 | 1.002355 | 1.002722 | 1.001047 | 1.001047 | 1.000393 | 1.000393 | 1.00014
9 | CLR_5 | 1.000011 | 0.999976 | 1.000029 | 1.000011 | 0.9999564 | 1.000011 | 0.9999564 | 1.000011 | 1.000011 | 1.000011 | 0.9999836 | 0.9999836 | 0.9999811 | 0.9999927 | 0.9999927 | 0.9999973 | 0.9999973 | 0.999999
10 | CLR_2.5 | 1.000001 | 0.9999984 | 1.000002 | 1.000001 | 0.9999972 | 1.000001 | 0.9999972 | 1.000001 | 1.000001 | 1.000001 | 0.9999989 | 0.9999989 | 0.9999988 | 0.9999995 | 0.9999995 | 0.9999998 | 0.9999998 | 0.9999999
11 | CLR_10 | 1.000009 | 0.9999809 | 1.000023 | 1.000009 | 0.9999653 | 1.000009 | 0.9999653 | 1.000009 | 1.000009 | 1.000009 | 0.999987 | 0.999987 | 0.999985 | 0.9999942 | 0.9999942 | 0.9999978 | 0.9999978 | 0.9999992
12 | CLR_15 | 1.000045 | 0.9999004 | 1.000121 | 1.000045 | 0.999819 | 1.000045 | 0.999819 | 1.000045 | 1.000045 | 1.000045 | 0.9999321 | 0.9999321 | 0.9999216 | 0.9999698 | 0.9999698 | 0.9999887 | 0.9999887 | 0.999996
13 | BT8Hex_2.5 | 1.000016 | 0.9999641 | 1.000044 | 1.000016 | 0.9999346 | 1.000016 | 0.9999346 | 1.000016 | 1.000016 | 1.000016 | 0.9999755 | 0.9999755 | 0.9999717 | 0.9999891 | 0.9999891 | 0.9999959 | 0.9999959 | 0.9999985
14 | BT8Hex_5 | 1.000032 | 0.9999306 | 1.000084 | 1.000032 | 0.9998738 | 1.000032 | 0.9998738 | 1.000032 | 1.000032 | 1.000032 | 0.9999527 | 0.9999527 | 0.9999453 | 0.999979 | 0.999979 | 0.9999921 | 0.9999921 | 0.9999972
15 | BT8Hex_10 | 1.00006 | 0.999867 | 1.000161 | 1.00006 | 0.9997582 | 1.00006 | 0.9997582 | 1.00006 | 1.00006 | 1.00006 | 0.9999093 | 0.9999093 | 0.9998952 | 0.9999597 | 0.9999597 | 0.9999849 | 0.9999849 | 0.9999946
16 | BT8Hex_15 | 1.000089 | 0.999805 | 1.000236 | 1.000089 | 0.9996454 | 1.000089 | 0.9996454 | 1.000089 | 1.000089 | 1.000089 | 0.999867 | 0.999867 | 0.9998463 | 0.9999409 | 0.9999409 | 0.9999778 | 0.9999778 | 0.9999921
17 | Spiral2.5 | 1.000001 | 0.9999972 | 1.000003 | 1.000001 | 0.9999949 | 1.000001 | 0.9999949 | 1.000001 | 1.000001 | 1.000001 | 0.9999981 | 0.9999981 | 0.9999978 | 0.9999991 | 0.9999991 | 0.9999997 | 0.9999997 | 0.9999999
18 | Spiral5 | 1.000003 | 0.9999936 | 1.000008 | 1.000003 | 0.9999884 | 1.000003 | 0.9999884 | 1.000003 | 1.000003 | 1.000003 | 0.9999957 | 0.9999957 | 0.999995 | 0.9999981 | 0.9999981 | 0.9999993 | 0.9999993 | 0.9999997
19 | Spiral7.5 | 1.000005 | 0.9999891 | 1.000013 | 1.000005 | 0.9999802 | 1.000005 | 0.9999802 | 1.000005 | 1.000005 | 1.000005 | 0.9999926 | 0.9999926 | 0.9999914 | 0.9999967 | 0.9999967 | 0.9999988 | 0.9999988 | 0.9999996
20 | Spiral10 | 1.00001 | 0.9999781 | 1.000027 | 1.00001 | 0.9999602 | 1.00001 | 0.9999602 | 1.00001 | 1.00001 | 1.00001 | 0.9999851 | 0.9999851 | 0.9999828 | 0.9999934 | 0.9999934 | 0.9999975 | 0.9999975 | 0.9999991
21 | Spiral15 | 1.000018 | 0.9999605 | 1.000048 | 1.000018 | 0.9999282 | 1.000018 | 0.9999282 | 1.000018 | 1.000018 | 1.000018 | 0.9999731 | 0.9999731 | 0.9999689 | 0.999988 | 0.999988 | 0.9999955 | 0.9999955 | 0.9999984
22 | OffsetF45 | 1.000028 | 0.9999382 | 1.000075 | 1.000028 | 0.9998876 | 1.000028 | 0.9998876 | 1.000028 | 1.000028 | 1.000028 | 0.9999579 | 0.9999579 | 0.9999513 | 0.9999813 | 0.9999813 | 0.999993 | 0.999993 | 0.9999975
23 | OffsetA45 | 1.000008 | 0.9999832 | 1.00002 | 1.000008 | 0.9999695 | 1.000008 | 0.9999695 | 1.000008 | 1.000008 | 1.000008 | 0.9999886 | 0.9999886 | 0.9999868 | 0.9999949 | 0.9999949 | 0.9999981 | 0.9999981 | 0.9999993
24 | OffsetFTD | 1.00209 | 0.9954025 | 1.005573 | 1.00209 | 0.9916408 | 1.00209 | 0.9916408 | 1.00209 | 1.00209 | 1.00209 | 0.9968653 | 0.9968653 | 0.9963777 | 0.9986068 | 0.9986068 | 0.9994776 | 0.9994776 | 0.9998142
25 | OffsetATD | 1.000561 | 0.9987655 | 1.001496 | 1.000561 | 0.9977554 | 1.000561 | 0.9977554 | 1.000561 | 1.000561 | 1.000561 | 0.9991583 | 0.9991583 | 0.9990274 | 0.9996259 | 0.9996259 | 0.9998597 | 0.9998597 | 0.9999501
26 | Holden2.5 | 1.000319 | 0.9992988 | 1.00085 | 1.000319 | 0.9987251 | 1.000319 | 0.9987251 | 1.000319 | 1.000319 | 1.000319 | 0.9995219 | 0.9995219 | 0.9994476 | 0.9997875 | 0.9997875 | 0.9999203 | 0.9999203 | 0.9999717
27 | Holden5 | 1.000261 | 0.9994259 | 1.000696 | 1.000261 | 0.9989561 | 1.000261 | 0.9989561 | 1.000261 | 1.000261 | 1.000261 | 0.9996085 | 0.9996085 | 0.9995476 | 0.999826 | 0.999826 | 0.9999348 | 0.9999348 | 0.9999768
28 | Holden10 | 1.000145 | 0.9996805 | 1.000387 | 1.000145 | 0.9994191 | 1.000145 | 0.9994191 | 1.000145 | 1.000145 | 1.000145 | 0.9997821 | 0.9997821 | 0.9997483 | 0.9999032 | 0.9999032 | 0.9999637 | 0.9999637 | 0.9999871
29 | Holden15 | 1.000149 | 0.9996714 | 1.000398 | 1.000149 | 0.9994025 | 1.000149 | 0.9994025 | 1.000149 | 1.000149 | 1.000149 | 0.9997759 | 0.9997759 | 0.9997411 | 0.9999004 | 0.9999004 | 0.9999627 | 0.9999627 | 0.9999867
30 | Ring Perpendicular to ND | 1.000386 | 0.9991515 | 1.001028 | 1.000386 | 0.9984573 | 1.000386 | 0.9984573 | 1.000386 | 1.000386 | 1.000386 | 0.9994215 | 0.9994215 | 0.9993315 | 0.9997429 | 0.9997429 | 0.9999036 | 0.9999036 | 0.9999657
31 | Ring Perpendicular to RD | 1.000278 | 0.9993887 | 1.000741 | 1.000278 | 0.9988886 | 1.000278 | 0.9988886 | 1.000278 | 1.000278 | 1.000278 | 0.9995832 | 0.9995832 | 0.9995184 | 0.9998148 | 0.9998148 | 0.9999305 | 0.9999305 | 0.9999753
32 | Ring Perpendicular to TD | 0.998624 | 1.003027 | 0.9963307 | 0.998624 | 1.005504 | 0.998624 | 1.005504 | 0.998624 | 0.998624 | 0.998624 | 1.002064 | 1.002064 | 1.002385 | 1.000917 | 1.000917 | 1.000344 | 1.000344 | 1.000122
33 | Rotation-90detTilt | 1.000573 | 0.9987384 | 1.001529 | 1.000573 | 0.9977062 | 1.000573 | 0.9977062 | 1.000573 | 1.000573 | 1.000573 | 0.9991398 | 0.9991398 | 0.999006 | 0.9996177 | 0.9996177 | 0.9998566 | 0.9998566 | 0.999949
34 | HexGrid-90degTilt2.5degRes | 1 | 0.9999999 | 1 | 1 | 0.9999997 | 1 | 0.9999997 | 1 | 1 | 1 | 0.9999999 | 0.9999999 | 0.9999999 | 1 | 1 | 1 | 1 | 1
35 | HexGrid-90degTilt5degRes | 1.000001 | 0.9999969 | 1.000004 | 1.000001 | 0.9999943 | 1.000001 | 0.9999943 | 1.000001 | 1.000001 | 1.000001 | 0.9999979 | 0.9999979 | 0.9999975 | 0.999999 | 0.999999 | 0.9999996 | 0.9999996 | 0.9999999
36 | HexGrid-90degTilt10degRes | 1.000005 | 0.9999889 | 1.000013 | 1.000005 | 0.9999799 | 1.000005 | 0.9999799 | 1.000005 | 1.000005 | 1.000005 | 0.9999925 | 0.9999925 | 0.9999913 | 0.9999966 | 0.9999966 | 0.9999987 | 0.9999987 | 0.9999996
37 | HexGrid-90degTilt15degRes | 1.000012 | 0.9999741 | 1.000031 | 1.000012 | 0.9999529 | 1.000012 | 0.9999529 | 1.000012 | 1.000012 | 1.000012 | 0.9999823 | 0.9999823 | 0.9999796 | 0.9999921 | 0.9999921 | 0.9999971 | 0.9999971 | 0.999999
38 | RotRing Axis-Y Res-5.0 Theta-2.84623415 OmegaMax-90 | 0.9994802 | 1.001144 | 0.9986138 | 0.9994802 | 1.002079 | 0.9994802 | 1.002079 | 0.9994802 | 0.9994802 | 0.9994802 | 1.00078 | 1.00078 | 1.000901 | 1.000347 | 1.000347 | 1.00013 | 1.00013 | 1.000046
39 | RotRing Axis-Y Res-5.0 Theta-2.84623415 OmegaMax-60 Weighted | 0.9997244 | 1.000606 | 0.9992651 | 0.9997244 | 1.001102 | 0.9997244 | 1.001102 | 0.9997244 | 0.9997244 | 0.9997244 | 1.000413 | 1.000413 | 1.000478 | 1.000184 | 1.000184 | 1.000069 | 1.000069 | 1.000024
40 | RotRing Axis-Y Res-5.0 Theta-2.84623415 OmegaMax-30 | 0.9997609 | 1.000526 | 0.9993625 | 0.9997609 | 1.000956 | 0.9997609 | 1.000956 | 0.9997609 | 0.9997609 | 0.9997609 | 1.000359 | 1.000359 | 1.000414 | 1.000159 | 1.000159 | 1.00006 | 1.00006 | 1.000021