## SA-HW03
| 0 | 1 | 2 | 3 | 4 | 5 | 6 | 7 | 8 | 9 | 10 | 11 | 12 | 13 | 14 | 15 | 16 | 17 | 18 | 19 | 20 | 21
0 | HKL | [5, 1, 1] | [4, 2, 2] | [3, 1, 1] | [3, 3, 1] | [2, 2, 2] | [1, 1, 1] | [3, 3, 3] | [2, 2, 0] | [2, 0, 0] | [4, 0, 0] | [4, 2, 0] | 1Pair-A | 1Pair-B | 2Pairs-A | 2Pairs-B | 3Pairs-A | 3Pairs-B | 3Pairs-C | 4Pairs | 5A4F | MaxUnique
1 | EA_5 | 0.8635644 | 1.034279 | 0.8930029 | 1.034708 | 1.018741 | 1.018741 | 1.018741 | 0.9023814 | 0.7498571 | 0.7498571 | 0.9085337 | 1.018741 | 0.9023814 | 0.8261192 | 0.8976921 | 0.8903265 | 0.8484138 | 0.8903265 | 0.8909956 | 0.9165447 | 0.9256334
2 | EA_2.5 | 0.8608801 | 1.040421 | 0.924084 | 1.030889 | 0.9773388 | 0.9773388 | 0.9773388 | 0.9337232 | 0.7756783 | 0.7756783 | 0.9015873 | 0.9773388 | 0.9337232 | 0.8547008 | 0.9289036 | 0.8955801 | 0.8778285 | 0.8955801 | 0.9027061 | 0.9176326 | 0.9305752
3 | EA_10 | 0.9868098 | 1.504697 | 0.9703271 | 1.335808 | 0.9981372 | 0.9981372 | 0.9981372 | 1.201062 | 0.4248376 | 0.4248376 | 0.9555987 | 0.9981372 | 1.201062 | 0.8129499 | 1.085695 | 0.874679 | 0.865409 | 0.874679 | 0.8985911 | 0.9185003 | 1.04716
4 | EA_15 | 0.2776431 | 1.074728 | 0.5823507 | 1.44422 | 1.88356 | 1.88356 | 1.88356 | 0.3375008 | 0.3937355 | 0.3937355 | 1.508523 | 1.88356 | 0.3375008 | 0.3656182 | 0.4599258 | 0.8715988 | 0.4378624 | 0.8715988 | 0.7992868 | 1.016141 | 0.9377827
5 | RizzieSpiral_2.5 | 1.12387 | 0.9997318 | 0.006135245 | 2.573235 | 0.5649402 | 0.5649402 | 0.5649402 | 0.01866242 | 0.002562078 | 0.002562078 | 2.149181 | 0.5649402 | 0.01866242 | 0.01061225 | 0.01239883 | 0.1953882 | 0.009119913 | 0.1953882 | 0.148075 | 0.231448 | 0.9297897
6 | RizzieSpiral_5 | 1.117229 | 0.9959417 | 0.006071818 | 2.560528 | 0.5608749 | 0.5608749 | 0.5608749 | 0.0185871 | 0.00264781 | 0.00264781 | 2.136487 | 0.5608749 | 0.0185871 | 0.01061746 | 0.01232946 | 0.1940366 | 0.009102243 | 0.1940366 | 0.1470454 | 0.2298113 | 0.9247959
7 | RizzieSpiral_10 | 1.112095 | 0.9941438 | 0.006000612 | 2.554068 | 0.5563765 | 0.5563765 | 0.5563765 | 0.01852072 | 0.002682614 | 0.002682614 | 2.12654 | 0.5563765 | 0.01852072 | 0.01060167 | 0.01226067 | 0.1925266 | 0.009067982 | 0.1925266 | 0.1458951 | 0.2279914 | 0.9213034
8 | RizzieSpiral_15 | 1.09515 | 0.9869446 | 0.005695567 | 2.522722 | 0.5436088 | 0.5436088 | 0.5436088 | 0.01835711 | 0.002916773 | 0.002916773 | 2.090867 | 0.5436088 | 0.01835711 | 0.01063694 | 0.01202634 | 0.1882942 | 0.008989818 | 0.1882942 | 0.1426446 | 0.2228374 | 0.9082827
9 | CLR_5 | 1.051195 | 1.053647 | 0.9751045 | 1.035409 | 1.173569 | 1.173569 | 1.173569 | 0.9615477 | 0.9186628 | 0.9186628 | 1.033757 | 1.173569 | 0.9615477 | 0.9401053 | 0.9683261 | 1.017927 | 0.9517717 | 1.017927 | 1.007221 | 1.040491 | 1.025361
10 | CLR_2.5 | 1.015813 | 1.034318 | 0.9960249 | 1.023537 | 1.077282 | 1.077282 | 1.077282 | 0.9919211 | 0.9416409 | 0.9416409 | 1.011068 | 1.077282 | 0.9919211 | 0.966781 | 0.993973 | 1.003615 | 0.976529 | 1.003615 | 1.001717 | 1.01683 | 1.011451
11 | CLR_10 | 1.274397 | 1.625097 | 1.331274 | 1.752794 | 1.214635 | 1.214635 | 1.214635 | 1.071366 | 0.5554416 | 0.5554416 | 1.175818 | 1.214635 | 1.071366 | 0.8134038 | 1.20132 | 0.9471473 | 0.9860271 | 0.9471473 | 1.043179 | 1.07747 | 1.250103
12 | CLR_15 | 0.9997979 | 1.372236 | 0.8809601 | 1.935047 | 3.372169 | 3.372169 | 3.372169 | 0.2522449 | 1.189899 | 1.189899 | 1.500127 | 3.372169 | 0.2522449 | 0.721072 | 0.5666025 | 1.604771 | 0.774368 | 1.604771 | 1.423818 | 1.813489 | 1.43781
13 | BT8Hex_2.5 | 1.044077 | 1.031175 | 0.959097 | 1.05078 | 1.160201 | 1.160201 | 1.160201 | 0.9532713 | 0.9364671 | 0.9364671 | 1.026257 | 1.160201 | 0.9532713 | 0.9448692 | 0.9561841 | 1.016646 | 0.9496118 | 1.016646 | 1.002259 | 1.033847 | 1.020166
14 | BT8Hex_5 | 1.103181 | 1.06306 | 1.027656 | 1.071849 | 1.496375 | 1.496375 | 1.496375 | 1.021082 | 0.8228392 | 0.8228392 | 1.075775 | 1.496375 | 1.021082 | 0.9219605 | 1.024369 | 1.113432 | 0.9571922 | 1.113432 | 1.091988 | 1.172865 | 1.085227
15 | BT8Hex_10 | 1.342119 | 1.481165 | 0.6058997 | 1.85268 | 1.297369 | 1.297369 | 1.297369 | 0.4199275 | 1.027363 | 1.027363 | 1.627404 | 1.297369 | 0.4199275 | 0.7236454 | 0.5129136 | 0.9148867 | 0.6843968 | 0.9148867 | 0.83764 | 0.9295859 | 1.206741
16 | BT8Hex_15 | 0.2487314 | 1.781498 | 0.3107964 | 0.3003057 | 5.479397 | 5.479397 | 5.479397 | 0.1511363 | 1.027023 | 1.027023 | 1.922821 | 5.479397 | 0.1511363 | 0.5890799 | 0.2309664 | 2.219186 | 0.4963187 | 2.219186 | 1.742088 | 2.48955 | 1.402714
17 | Spiral2.5 | 0.9968902 | 1.012603 | 1.019354 | 0.9923264 | 0.9906655 | 0.9906655 | 0.9906655 | 1.021003 | 0.9642976 | 0.9642976 | 0.9828242 | 0.9906655 | 1.021003 | 0.9926505 | 1.020179 | 0.9919888 | 1.001552 | 0.9919888 | 0.9988301 | 0.9971972 | 0.9974955
18 | Spiral5 | 0.9860247 | 1.019271 | 1.02808 | 0.9879495 | 0.9912927 | 0.9912927 | 0.9912927 | 1.018947 | 0.9569052 | 0.9569052 | 0.9768905 | 0.9912927 | 1.018947 | 0.9879263 | 1.023514 | 0.9890484 | 1.001311 | 0.9890484 | 0.9988063 | 0.9973036 | 0.9956701
19 | Spiral7.5 | 0.9620436 | 1.007184 | 1.017463 | 0.9698469 | 1.107628 | 1.107628 | 1.107628 | 1.034536 | 0.938214 | 0.938214 | 0.9634283 | 1.107628 | 1.034536 | 0.986375 | 1.026 | 1.026793 | 0.9967377 | 1.026793 | 1.02446 | 1.041094 | 1.000043
20 | Spiral10 | 1.074946 | 0.8880329 | 0.9546161 | 1.010318 | 0.755221 | 0.755221 | 0.755221 | 0.9987839 | 1.011279 | 1.011279 | 1.061268 | 0.755221 | 0.9987839 | 1.005031 | 0.9767 | 0.9217612 | 0.9882262 | 0.9217612 | 0.9299749 | 0.8950241 | 0.969308
21 | Spiral15 | 0.8846681 | 1.060835 | 1.014075 | 0.8054783 | 1.3217 | 1.3217 | 1.3217 | 0.9996521 | 0.681413 | 0.681413 | 1.107428 | 1.3217 | 0.9996521 | 0.8405326 | 1.006864 | 1.000922 | 0.8983801 | 1.000922 | 1.00421 | 1.067708 | 0.9844063
22 | OffsetF45 | 2.183903 | 2.380718 | 0.1323209 | 0.8272665 | 0.744581 | 0.744581 | 0.744581 | 0.061658 | 1.359516 | 1.359516 | 0.1006371 | 0.744581 | 0.061658 | 0.7105871 | 0.09698947 | 0.7219184 | 0.5178317 | 0.7219184 | 0.574519 | 0.6085314 | 0.9738251
23 | OffsetA45 | 1.471206 | 1.070004 | 0.2563028 | 1.076015 | 0.5843542 | 0.5843542 | 0.5843542 | 0.2800024 | 1.102411 | 1.102411 | 0.9774872 | 0.5843542 | 0.2800024 | 0.6912068 | 0.2681526 | 0.6555893 | 0.5462388 | 0.6555893 | 0.5557677 | 0.561485 | 0.8522227
24 | OffsetFTD | 0.2226855 | 0.1869639 | 0.8562968 | 0.6773029 | -0.0004619738 | -0.0004619738 | -0.0004619738 | 3.801524 | -0.001662974 | -0.001662974 | 0.5296588 | -0.0004619738 | 3.801524 | 1.899931 | 2.32891 | 1.266466 | 1.552053 | 1.266466 | 1.163924 | 0.9310468 | 0.7840384
25 | OffsetATD | 2.452363 | 1.549633 | 1.845074 | 0.8514628 | 0.1452399 | 0.1452399 | 0.1452399 | 0.01211888 | 1.311567 | 1.311567 | 0.2620037 | 0.1452399 | 0.01211888 | 0.6618428 | 0.9285964 | 0.4896418 | 1.056253 | 0.4896418 | 0.8284998 | 0.6918478 | 1.053683
26 | Holden2.5 | 1.633583 | 1.560746 | 0.2380704 | 1.57821 | 4.325924 | 4.325924 | 4.325924 | 0.2353393 | 0.2003129 | 0.2003129 | 1.605734 | 4.325924 | 0.2353393 | 0.2178261 | 0.2367049 | 1.587192 | 0.2245742 | 1.587192 | 1.249912 | 1.865114 | 1.42224
27 | Holden5 | 1.374977 | 1.388861 | 0.4752301 | 1.39367 | 3.198638 | 3.198638 | 3.198638 | 0.4767221 | 0.3991564 | 0.3991564 | 1.368287 | 3.198638 | 0.4767221 | 0.4379393 | 0.4759761 | 1.358172 | 0.4503695 | 1.358172 | 1.137437 | 1.549677 | 1.259443
28 | Holden10 | 0.9077841 | 1.053469 | 0.9622633 | 0.9878095 | 0.7850265 | 0.7850265 | 0.7850265 | 1.005424 | 0.7615317 | 0.7615317 | 0.9363138 | 0.7850265 | 1.005424 | 0.8834779 | 0.9838436 | 0.8506607 | 0.9097397 | 0.8506607 | 0.8785614 | 0.8598544 | 0.9249528
29 | Holden15 | 0.5060464 | 1.270079 | 1.195894 | 0.9790171 | 0.8482289 | 0.8482289 | 0.8482289 | 0.9659652 | 1.1444 | 1.1444 | 1.159578 | 0.8482289 | 0.9659652 | 1.055183 | 1.080929 | 0.986198 | 1.102086 | 0.986198 | 1.038622 | 1.000543 | 1.008651
30 | Ring Perpendicular to ND | 1.865651 | 1.713798 | 0.0001669495 | 1.737769 | 5.376877 | 5.376877 | 5.376877 | -0.006341453 | 0.001336253 | 0.001336253 | 1.817107 | 5.376877 | -0.006341453 | -0.0025026 | -0.003087252 | 1.790624 | -0.00161275 | 1.790624 | 1.34301 | 2.149783 | 1.563295
31 | Ring Perpendicular to RD | 0.005284902 | 0.659886 | 1.05861 | 0.2018772 | 0.6657329 | 0.6657329 | 0.6657329 | 0.1677324 | -0.002728399 | -0.002728399 | 1.753687 | 0.6657329 | 0.1677324 | 0.08250202 | 0.613171 | 0.2769123 | 0.4078712 | 0.2769123 | 0.4723366 | 0.5110159 | 0.5637603
32 | Ring Perpendicular to TD | 1.012211 | 0.9090063 | 0.004835766 | 2.31306 | 0.5092768 | 0.5092768 | 0.5092768 | 0.01677976 | 0.00381753 | 0.00381753 | 1.934211 | 0.5092768 | 0.01677976 | 0.01029864 | 0.01080776 | 0.1766247 | 0.008477685 | 0.1766247 | 0.1336775 | 0.2087973 | 0.8378998
33 | Rotation-90detTilt | 0.4329296 | 0.5153795 | 0.4807896 | 0.4984226 | 0.5099347 | 0.5099347 | 0.5099347 | 0.4877212 | 0.3883638 | 0.3883638 | 0.4432459 | 0.5099347 | 0.4877212 | 0.4380425 | 0.4842554 | 0.4620066 | 0.4522916 | 0.4620066 | 0.4667024 | 0.4753488 | 0.4695984
34 | HexGrid-90degTilt2.5degRes | 0.9904379 | 1.01486 | 1.022973 | 1.001737 | 0.9654515 | 0.9654515 | 0.9654515 | 1.021133 | 0.9789224 | 0.9789224 | 0.9719353 | 0.9654515 | 1.021133 | 1.000027 | 1.022053 | 0.9885021 | 1.007676 | 0.9885021 | 0.9971198 | 0.9907862 | 0.9959311
35 | HexGrid-90degTilt5degRes | 0.9954889 | 1.048586 | 1.020096 | 1.020707 | 1.070695 | 1.070695 | 1.070695 | 1.031427 | 1.00464 | 1.00464 | 1.001878 | 1.070695 | 1.031427 | 1.018033 | 1.025761 | 1.035587 | 1.018721 | 1.035587 | 1.031715 | 1.039511 | 1.02419
36 | HexGrid-90degTilt10degRes | 0.9899997 | 0.8923626 | 0.9521725 | 1.606546 | 0.8182258 | 0.8182258 | 0.8182258 | 0.9915589 | 1.434578 | 1.434578 | 1.2129 | 0.8182258 | 0.9915589 | 1.213068 | 0.9718657 | 1.081454 | 1.126103 | 1.081454 | 1.049134 | 1.002952 | 1.112293
37 | HexGrid-90degTilt15degRes | 0.9781195 | 1.27804 | 1.143224 | 1.767468 | 1.432985 | 1.432985 | 1.432985 | 0.7572985 | 0.3757608 | 0.3757608 | 0.8109298 | 1.432985 | 0.7572985 | 0.5665296 | 0.9502613 | 0.8553481 | 0.7587611 | 0.8553481 | 0.9273171 | 1.028451 | 1.067978
38 | RotRing Axis-Y Res-5.0 Theta-2.84623415 OmegaMax-90 | 0.8129899 | 1.063109 | 0.9178086 | 1.188396 | 1.044016 | 1.044016 | 1.044016 | 0.9783006 | 0.7587762 | 0.7587762 | 0.891727 | 1.044016 | 0.9783006 | 0.8685384 | 0.9480546 | 0.9270311 | 0.8849618 | 0.9270311 | 0.9247255 | 0.9485837 | 0.9568905
39 | RotRing Axis-Y Res-5.0 Theta-2.84623415 OmegaMax-60 Weighted | 1.130108 | 1.07353 | 1.093091 | 0.9437726 | 0.8272459 | 0.8272459 | 0.8272459 | 0.9676908 | 1.277138 | 1.277138 | 0.9505031 | 0.8272459 | 0.9676908 | 1.122414 | 1.030391 | 1.024025 | 1.11264 | 1.024025 | 1.041291 | 0.9984822 | 1.032885
40 | RotRing Axis-Y Res-5.0 Theta-2.84623415 OmegaMax-30 | 0.6887333 | 1.34815 | 0.948536 | 1.564051 | 0.490083 | 0.490083 | 0.490083 | 1.278037 | 0.7378866 | 0.7378866 | 0.87587 | 0.490083 | 1.278037 | 1.007962 | 1.113286 | 0.8353355 | 0.9881532 | 0.8353355 | 0.8636356 | 0.7889251 | 0.9914183