## SA-HW05
| 0 | 1 | 2 | 3 | 4 | 5 | 6 | 7 | 8 | 9 | 10 | 11 | 12 | 13 | 14 | 15 | 16 | 17 | 18 | 19 | 20 | 21
0 | HKL | [4, 2, 2] | [5, 1, 1] | [2, 2, 2] | [1, 1, 1] | [3, 1, 1] | [3, 3, 1] | [2, 2, 0] | [2, 0, 0] | [3, 3, 3] | [4, 0, 0] | [4, 2, 0] | 1Pair-A | 1Pair-B | 2Pairs-A | 2Pairs-B | 3Pairs-A | 3Pairs-B | 3Pairs-C | 4Pairs | 5A4F | MaxUnique
1 | EA_5 | 1.04259 | 0.8430011 | 0.9864698 | 0.9864698 | 0.8921865 | 1.04644 | 0.9047482 | 0.7757135 | 0.9864698 | 0.7757135 | 0.9172155 | 0.9864698 | 0.9047482 | 0.8402309 | 0.8984674 | 0.8889772 | 0.8575494 | 0.8889772 | 0.8897795 | 0.9091176 | 0.9260456
2 | EA_2.5 | 1.047699 | 0.8547375 | 0.9742705 | 0.9742705 | 0.9177117 | 1.049195 | 0.9307094 | 0.8025933 | 0.9742705 | 0.8025933 | 0.9197585 | 0.9742705 | 0.9307094 | 0.8666514 | 0.9242105 | 0.9025244 | 0.8836715 | 0.9025244 | 0.9063212 | 0.9199111 | 0.9370844
3 | EA_10 | 1.069005 | 0.8269385 | 1.014071 | 1.014071 | 0.8530058 | 1.064378 | 0.878855 | 0.7028226 | 1.014071 | 0.7028226 | 0.9073398 | 1.014071 | 0.878855 | 0.7908388 | 0.8659304 | 0.8652495 | 0.8115611 | 0.8652495 | 0.8621885 | 0.892565 | 0.914552
4 | EA_15 | 1.064685 | 0.7052679 | 0.9941226 | 0.9941226 | 0.766141 | 1.041673 | 0.7454354 | 0.6200794 | 0.9941226 | 0.6200794 | 0.9657441 | 0.9941226 | 0.7454354 | 0.6827574 | 0.7557882 | 0.7865458 | 0.7105519 | 0.7865458 | 0.7814446 | 0.8239802 | 0.8628935
5 | RizzieSpiral_2.5 | 0.8414791 | 0.8220628 | 1.607581 | 1.607581 | 0.2567177 | 1.770616 | 0.5571473 | 0.0003250593 | 1.607581 | 0.0003250593 | 1.637803 | 1.607581 | 0.5571473 | 0.2787362 | 0.4069325 | 0.7216846 | 0.2713967 | 0.7216846 | 0.6054428 | 0.8058705 | 0.9367166
6 | RizzieSpiral_5 | 0.8474459 | 0.8171417 | 1.59582 | 1.59582 | 0.2554411 | 1.763728 | 0.5543381 | 0.0003297376 | 1.59582 | 0.0003297376 | 1.62726 | 1.59582 | 0.5543381 | 0.2773339 | 0.4048896 | 0.7168293 | 0.2700363 | 0.7168293 | 0.6014822 | 0.8003498 | 0.9326882
7 | RizzieSpiral_10 | 0.849003 | 0.8132593 | 1.582787 | 1.582787 | 0.2544548 | 1.760834 | 0.5527956 | 0.0003132722 | 1.582787 | 0.0003132722 | 1.61759 | 1.582787 | 0.5527956 | 0.2765544 | 0.4036252 | 0.7119655 | 0.2691879 | 0.7119655 | 0.5975878 | 0.7946277 | 0.9288797
8 | RizzieSpiral_15 | 0.8829408 | 0.8005253 | 1.545888 | 1.545888 | 0.2510325 | 1.742572 | 0.5455561 | 0.0003238335 | 1.545888 | 0.0003238335 | 1.584964 | 1.545888 | 0.5455561 | 0.2729399 | 0.3982943 | 0.697256 | 0.2656375 | 0.697256 | 0.5857001 | 0.7777377 | 0.9192253
9 | CLR_5 | 1.009923 | 1.001036 | 1.085524 | 1.085524 | 0.9650228 | 1.006927 | 0.9592099 | 0.9512753 | 1.085524 | 0.9512753 | 1.022103 | 1.085524 | 0.9592099 | 0.9552426 | 0.9621164 | 0.9986698 | 0.9585027 | 0.9986698 | 0.9902581 | 1.009311 | 1.000128
10 | CLR_2.5 | 1.004921 | 0.9964571 | 1.033296 | 1.033296 | 0.9802713 | 1.008439 | 0.978804 | 0.9739651 | 1.033296 | 0.9739651 | 1.011106 | 1.033296 | 0.978804 | 0.9763846 | 0.9795377 | 0.995355 | 0.9776802 | 0.995355 | 0.991584 | 0.9999264 | 0.9984074
11 | CLR_10 | 1.056895 | 0.9855077 | 1.12027 | 1.12027 | 0.9607523 | 1.070303 | 0.9354415 | 0.8769852 | 1.12027 | 0.8769852 | 1.045658 | 1.12027 | 0.9354415 | 0.9062133 | 0.9480969 | 0.9775654 | 0.924393 | 0.9775654 | 0.9733622 | 1.002744 | 1.006476
12 | CLR_15 | 1.133583 | 0.9838055 | 1.363949 | 1.363949 | 0.8218905 | 1.109381 | 0.7612916 | 1.024114 | 1.363949 | 1.024114 | 0.9731543 | 1.363949 | 0.7612916 | 0.8927028 | 0.791591 | 1.049785 | 0.8690987 | 1.049785 | 0.9928112 | 1.067039 | 1.021396
13 | BT8Hex_2.5 | 1.004997 | 0.9949486 | 1.061583 | 1.061583 | 0.9610717 | 1.007908 | 0.9536718 | 0.9560853 | 1.061583 | 0.9560853 | 1.016593 | 1.061583 | 0.9536718 | 0.9548786 | 0.9573718 | 0.9904468 | 0.9569429 | 0.9904468 | 0.9831031 | 0.9987991 | 0.9946073
14 | BT8Hex_5 | 1.002841 | 0.9907584 | 1.163912 | 1.163912 | 0.949213 | 1.005704 | 0.9388352 | 0.9247712 | 1.163912 | 0.9247712 | 1.047355 | 1.163912 | 0.9388352 | 0.9318032 | 0.9440241 | 1.009173 | 0.9376065 | 1.009173 | 0.9941829 | 1.028129 | 1.002924
15 | BT8Hex_10 | 1.157648 | 1.011952 | 1.426365 | 1.426365 | 0.771493 | 1.128659 | 0.7576655 | 0.9817221 | 1.426365 | 0.9817221 | 1.062546 | 1.426365 | 0.7576655 | 0.8696938 | 0.7645793 | 1.055251 | 0.8369602 | 1.055251 | 0.9843113 | 1.072722 | 1.037256
16 | BT8Hex_15 | 1.171895 | 0.8365378 | 1.935677 | 1.935677 | 0.7079818 | 0.7998759 | 0.4982469 | 0.9130201 | 1.935677 | 0.9130201 | 1.04586 | 1.935677 | 0.4982469 | 0.7056335 | 0.6031144 | 1.115648 | 0.7064163 | 1.115648 | 1.013731 | 1.198121 | 0.9886368
17 | Spiral2.5 | 1.000218 | 0.9984829 | 0.9990935 | 0.9990935 | 0.999035 | 0.9994006 | 0.9984848 | 0.9984694 | 0.9990935 | 0.9984694 | 0.9988037 | 0.9990935 | 0.9984848 | 0.9984771 | 0.9987599 | 0.9986826 | 0.9986631 | 0.9986826 | 0.9987707 | 0.9988352 | 0.9989985
18 | Spiral5 | 1.002244 | 0.9955818 | 0.9977291 | 0.9977291 | 0.9979444 | 0.9984545 | 0.9996664 | 0.9947057 | 0.9977291 | 0.9947057 | 0.9967709 | 0.9977291 | 0.9996664 | 0.9971861 | 0.9988054 | 0.9973671 | 0.9974388 | 0.9973671 | 0.9975114 | 0.9975549 | 0.9978871
19 | Spiral7.5 | 1.007246 | 0.9903783 | 1.015816 | 1.015816 | 0.996416 | 0.9907323 | 0.9956538 | 0.9930957 | 1.015816 | 0.9930957 | 0.9944132 | 1.015816 | 0.9956538 | 0.9943747 | 0.9960349 | 1.001522 | 0.9950552 | 1.001522 | 1.000245 | 1.00336 | 0.997969
20 | Spiral10 | 1.00354 | 0.9941715 | 0.9760332 | 0.9760332 | 0.9906614 | 1.002128 | 0.9912055 | 0.9909758 | 0.9760332 | 0.9909758 | 0.9960053 | 0.9760332 | 0.9912055 | 0.9910906 | 0.9909335 | 0.9860715 | 0.9909476 | 0.9860715 | 0.987219 | 0.9849818 | 0.9930901
21 | Spiral15 | 1.035227 | 0.9611014 | 1.02946 | 1.02946 | 1.000319 | 0.9409867 | 0.9676749 | 0.8904574 | 1.02946 | 0.8904574 | 0.9966033 | 1.02946 | 0.9676749 | 0.9290661 | 0.9839969 | 0.9625307 | 0.952817 | 0.9625307 | 0.9719777 | 0.9834742 | 0.9777287
22 | OffsetF45 | 1.531501 | 1.539456 | 0.9840054 | 0.9840054 | 0.6271839 | 0.9256219 | 0.4627936 | 1.767724 | 0.9840054 | 1.767724 | 0.5238793 | 0.9840054 | 0.4627936 | 1.115259 | 0.5449888 | 1.071508 | 0.9525671 | 1.071508 | 0.9604267 | 0.9651424 | 1.045271
23 | OffsetA45 | 0.7952416 | 1.162046 | 1.046112 | 1.046112 | 0.810603 | 0.9498327 | 0.8720599 | 0.9245614 | 1.046112 | 0.9245614 | 1.299385 | 1.046112 | 0.8720599 | 0.8983107 | 0.8413314 | 0.9475779 | 0.8690748 | 0.9475779 | 0.9133342 | 0.9398898 | 0.9824802
24 | OffsetFTD | 0.4536917 | 0.409684 | -4.311673e-05 | -4.311673e-05 | 0.811845 | 1.303738 | 2.974005 | 0.00170208 | -4.311673e-05 | 0.00170208 | 1.431144 | -4.311673e-05 | 2.974005 | 1.487854 | 1.892925 | 0.9918881 | 1.262517 | 0.9918881 | 0.9468773 | 0.7574932 | 0.9232208
25 | OffsetATD | 1.358439 | 1.591921 | 0.6022316 | 0.6022316 | 1.358153 | 0.8098823 | 0.199346 | 1.655727 | 0.6022316 | 1.655727 | 0.4300451 | 0.6022316 | 0.199346 | 0.9275366 | 0.7787495 | 0.8191016 | 1.071075 | 0.8191016 | 0.9538644 | 0.8835379 | 1.000718
26 | Holden2.5 | 1.173295 | 0.9049682 | 2.264999 | 2.264999 | 0.4221792 | 1.112075 | 0.338723 | 0.2104587 | 2.264999 | 0.2104587 | 1.269755 | 2.264999 | 0.338723 | 0.2745908 | 0.3804511 | 0.9380601 | 0.323787 | 0.9380601 | 0.8090899 | 1.100272 | 0.9620566
27 | Holden5 | 1.134142 | 0.891144 | 1.830925 | 1.830925 | 0.5942388 | 1.091151 | 0.5428914 | 0.4151756 | 1.830925 | 0.4151756 | 1.153149 | 1.830925 | 0.5428914 | 0.4790335 | 0.5685651 | 0.929664 | 0.5174353 | 0.929664 | 0.8458077 | 1.042831 | 0.9566021
28 | Holden10 | 1.060662 | 0.8694686 | 0.9537919 | 0.9537919 | 0.9382006 | 1.049739 | 0.9534364 | 0.8206906 | 0.9537919 | 0.8206906 | 0.9224079 | 0.9537919 | 0.9534364 | 0.8870635 | 0.9458185 | 0.9093063 | 0.9041092 | 0.9093063 | 0.9165299 | 0.9239823 | 0.9460497
29 | Holden15 | 1.073127 | 0.8069055 | 0.9263387 | 0.9263387 | 0.9574332 | 1.006163 | 0.8989916 | 0.8279834 | 0.9263387 | 0.8279834 | 0.963973 | 0.9263387 | 0.8989916 | 0.8634875 | 0.9282124 | 0.8844379 | 0.8948027 | 0.8844379 | 0.9026867 | 0.9074171 | 0.9326144
30 | Ring Perpendicular to ND | 1.255849 | 0.9055459 | 2.661477 | 2.661477 | 0.2463962 | 1.117687 | 0.1321324 | 0.005263607 | 2.661477 | 0.005263607 | 1.366606 | 2.661477 | 0.1321324 | 0.06869799 | 0.1892643 | 0.9329577 | 0.1279307 | 0.9329577 | 0.7613174 | 1.141349 | 0.9613696
31 | Ring Perpendicular to RD | 0.7190279 | 0.2137315 | 1.554623 | 1.554623 | 0.9960269 | 1.028072 | 0.8928489 | 4.9881e-05 | 1.554623 | 4.9881e-05 | 1.366466 | 1.554623 | 0.8928489 | 0.4464494 | 0.9444379 | 0.8158405 | 0.6296419 | 0.8158405 | 0.8608871 | 0.9996342 | 0.8463558
32 | Ring Perpendicular to TD | 0.9000602 | 0.7397563 | 1.449715 | 1.449715 | 0.2344643 | 1.630942 | 0.5012347 | 0.0002514202 | 1.449715 | 0.0002514202 | 1.478783 | 1.449715 | 0.5012347 | 0.2507431 | 0.3678495 | 0.6504005 | 0.2453168 | 0.6504005 | 0.5464165 | 0.7270762 | 0.8669008
33 | Rotation-90detTilt | 0.8096682 | 0.4302748 | 0.485416 | 0.485416 | 0.48587 | 0.7649177 | 0.4783369 | 0.4076391 | 0.485416 | 0.4076391 | 0.4669637 | 0.485416 | 0.4783369 | 0.442988 | 0.4821035 | 0.4571306 | 0.457282 | 0.4571306 | 0.4643155 | 0.4685356 | 0.5411358
34 | HexGrid-90degTilt2.5degRes | 0.9992954 | 1.000672 | 0.9911174 | 0.9911174 | 0.9993435 | 1.005327 | 0.9993795 | 1.004416 | 0.9911174 | 1.004416 | 0.9946301 | 0.9911174 | 0.9993795 | 1.001898 | 0.9993615 | 0.9983044 | 1.001046 | 0.9983044 | 0.9985642 | 0.9970748 | 0.9992726
35 | HexGrid-90degTilt5degRes | 1.01493 | 0.9952626 | 1.018548 | 1.018548 | 0.999574 | 0.9965216 | 0.9961862 | 1.013476 | 1.018548 | 1.013476 | 1.008999 | 1.018548 | 0.9961862 | 1.004831 | 0.9978801 | 1.009404 | 1.003079 | 1.009404 | 1.006946 | 1.009267 | 1.005437
36 | HexGrid-90degTilt10degRes | 1.017849 | 1.024851 | 0.9900754 | 0.9900754 | 0.9760377 | 1.088193 | 0.9671356 | 1.016548 | 0.9900754 | 1.016548 | 1.040977 | 0.9900754 | 0.9671356 | 0.991842 | 0.9715867 | 0.9912532 | 0.9865739 | 0.9912532 | 0.9874493 | 0.9879745 | 1.015208
37 | HexGrid-90degTilt15degRes | 1.145404 | 1.028424 | 1.189128 | 1.189128 | 0.9567896 | 1.188121 | 0.9358179 | 0.8858302 | 1.189128 | 0.8858302 | 0.9452806 | 1.189128 | 0.9358179 | 0.910824 | 0.9463038 | 1.003592 | 0.9261459 | 1.003592 | 0.9918914 | 1.031339 | 1.034349
38 | RotRing Axis-Y Res-5.0 Theta-2.84623415 OmegaMax-90 | 1.049119 | 0.8299628 | 1.070027 | 1.070027 | 0.9105881 | 1.180654 | 0.9670045 | 0.7913128 | 1.070027 | 0.7913128 | 0.9065754 | 1.070027 | 0.9670045 | 0.8791586 | 0.9387963 | 0.9427815 | 0.8896351 | 0.9427815 | 0.9347331 | 0.961792 | 0.9631555
39 | RotRing Axis-Y Res-5.0 Theta-2.84623415 OmegaMax-60 Weighted | 1.029729 | 1.106663 | 0.8494496 | 0.8494496 | 1.07349 | 0.9504518 | 0.9457369 | 1.27788 | 0.8494496 | 1.27788 | 0.9670679 | 0.8494496 | 0.9457369 | 1.111809 | 1.009613 | 1.024356 | 1.099036 | 1.024356 | 1.036639 | 0.9992012 | 1.025058
40 | RotRing Axis-Y Res-5.0 Theta-2.84623415 OmegaMax-30 | 1.223338 | 0.7206323 | 0.4832958 | 0.4832958 | 0.9693244 | 1.400883 | 1.246013 | 0.7167096 | 0.4832958 | 0.7167096 | 0.9027095 | 0.4832958 | 1.246013 | 0.9813612 | 1.107669 | 0.8153394 | 0.9773489 | 0.8153394 | 0.8538356 | 0.7797277 | 0.9578632