## SA-HW10
| 0 | 1 | 2 | 3 | 4 | 5 | 6 | 7 | 8 | 9 | 10 | 11 | 12 | 13 | 14 | 15 | 16 | 17 | 18 | 19 | 20 | 21
0 | HKL | [5, 1, 1] | [4, 2, 2] | [3, 1, 1] | [3, 3, 1] | [2, 2, 2] | [1, 1, 1] | [3, 3, 3] | [2, 2, 0] | [2, 0, 0] | [4, 0, 0] | [4, 2, 0] | 1Pair-A | 1Pair-B | 2Pairs-A | 2Pairs-B | 3Pairs-A | 3Pairs-B | 3Pairs-C | 4Pairs | 5A4F | MaxUnique
1 | EA_5 | 0.8616586 | 1.08235 | 0.9699575 | 1.087822 | 1.007169 | 1.007169 | 1.007169 | 0.9909401 | 0.8009175 | 0.8009175 | 0.9521607 | 1.007169 | 0.9909401 | 0.8959288 | 0.9804488 | 0.9330089 | 0.920605 | 0.9330089 | 0.9422461 | 0.9552307 | 0.969122
2 | EA_2.5 | 0.8760082 | 1.074637 | 0.975615 | 1.079283 | 1.00663 | 1.00663 | 1.00663 | 0.9980114 | 0.8226897 | 0.8226897 | 0.9552727 | 1.00663 | 0.9980114 | 0.9103505 | 0.9868132 | 0.9424436 | 0.9321053 | 0.9424436 | 0.9507365 | 0.9619151 | 0.9735183
3 | EA_10 | 0.8341943 | 1.098099 | 0.9594393 | 1.104021 | 1.00764 | 1.00764 | 1.00764 | 0.9771159 | 0.7599384 | 0.7599384 | 0.9454316 | 1.00764 | 0.9771159 | 0.8685271 | 0.9682776 | 0.914898 | 0.8988312 | 0.914898 | 0.9260333 | 0.9423547 | 0.960735
4 | EA_15 | 0.8080784 | 1.11401 | 0.9497793 | 1.119073 | 1.007484 | 1.007484 | 1.007484 | 0.9632596 | 0.7220033 | 0.7220033 | 0.9382036 | 1.007484 | 0.9632596 | 0.8426314 | 0.9565194 | 0.8975824 | 0.8783474 | 0.8975824 | 0.9106316 | 0.9300021 | 0.9527364
5 | RizzieSpiral_2.5 | 0.6094137 | 0.8823826 | 0.6735766 | 1.327166 | 1.454069 | 1.454069 | 1.454069 | 1.149605 | 0.2066153 | 0.2066153 | 1.119059 | 1.454069 | 1.149605 | 0.6781102 | 0.9115908 | 0.9367631 | 0.676599 | 0.9367631 | 0.8709665 | 0.9875869 | 0.9277358
6 | RizzieSpiral_5 | 0.6063304 | 0.8890131 | 0.6743465 | 1.328028 | 1.449636 | 1.449636 | 1.449636 | 1.146177 | 0.2053338 | 0.2053338 | 1.114909 | 1.449636 | 1.146177 | 0.6757554 | 0.9102617 | 0.9337157 | 0.6752857 | 0.9337157 | 0.8688734 | 0.985026 | 0.9267218
7 | RizzieSpiral_10 | 0.6036423 | 0.8932979 | 0.6750773 | 1.330472 | 1.441676 | 1.441676 | 1.441676 | 1.145345 | 0.2042281 | 0.2042281 | 1.111597 | 1.441676 | 1.145345 | 0.6747863 | 0.9102109 | 0.9304164 | 0.6748833 | 0.9304164 | 0.8665816 | 0.9816006 | 0.925667
8 | RizzieSpiral_15 | 0.5944519 | 0.9179594 | 0.67751 | 1.332592 | 1.43003 | 1.43003 | 1.43003 | 1.135304 | 0.2006649 | 0.2006649 | 1.096086 | 1.43003 | 1.135304 | 0.6679844 | 0.906407 | 0.9219997 | 0.6711596 | 0.9219997 | 0.8608773 | 0.9747079 | 0.9230748
9 | CLR_5 | 0.9872896 | 1.002794 | 0.9914925 | 1.002065 | 1.029596 | 1.029596 | 1.029596 | 0.989854 | 0.9683126 | 0.9683126 | 1.004991 | 1.029596 | 0.989854 | 0.9790833 | 0.9906733 | 0.9959207 | 0.9832197 | 0.9959207 | 0.9948137 | 1.00177 | 0.9970493
10 | CLR_2.5 | 0.9915115 | 1.001139 | 0.9947038 | 1.00344 | 1.00987 | 1.00987 | 1.00987 | 0.9978712 | 0.9818882 | 0.9818882 | 1.003249 | 1.00987 | 0.9978712 | 0.9898797 | 0.9962875 | 0.9965429 | 0.9914877 | 0.9965429 | 0.9960832 | 0.9988404 | 0.997959
11 | CLR_10 | 0.9677939 | 1.005186 | 0.9805195 | 1.01611 | 1.029035 | 1.029035 | 1.029035 | 0.9941807 | 0.9353406 | 0.9353406 | 1.010643 | 1.029035 | 0.9941807 | 0.9647607 | 0.9873501 | 0.9861856 | 0.9700136 | 0.9861856 | 0.9847691 | 0.9936223 | 0.9923511
12 | CLR_15 | 0.9661967 | 1.008979 | 0.9793683 | 1.009875 | 1.054298 | 1.054298 | 1.054298 | 0.9763414 | 0.9236176 | 0.9236176 | 1.013577 | 1.054298 | 0.9763414 | 0.9499795 | 0.9778549 | 0.9847522 | 0.9597758 | 0.9847522 | 0.9834062 | 0.9975845 | 0.9915316
13 | BT8Hex_2.5 | 0.9878035 | 1.001958 | 0.9919205 | 1.001771 | 1.020481 | 1.020481 | 1.020481 | 0.9912555 | 0.9706869 | 0.9706869 | 1.006667 | 1.020481 | 0.9912555 | 0.9809712 | 0.991588 | 0.9941413 | 0.984621 | 0.9941413 | 0.9935861 | 0.9989651 | 0.996568
14 | BT8Hex_5 | 0.9762118 | 1.004087 | 0.985257 | 1.004304 | 1.039482 | 1.039482 | 1.039482 | 0.9835732 | 0.9459412 | 0.9459412 | 1.012129 | 1.039482 | 0.9835732 | 0.9647572 | 0.9844151 | 0.9896654 | 0.9715904 | 0.9896654 | 0.9885633 | 0.9987469 | 0.9938731
15 | BT8Hex_10 | 0.9568518 | 1.011829 | 0.9676767 | 1.010629 | 1.085277 | 1.085277 | 1.085277 | 0.9609525 | 0.8946516 | 0.8946516 | 1.023511 | 1.085277 | 0.9609525 | 0.9278021 | 0.9643146 | 0.9802937 | 0.9410936 | 0.9802937 | 0.9771394 | 0.9987669 | 0.9889223
16 | BT8Hex_15 | 0.9316967 | 0.9995986 | 0.9341534 | 1.015345 | 1.119204 | 1.119204 | 1.119204 | 0.9232522 | 0.8226523 | 0.8226523 | 1.047519 | 1.119204 | 0.9232522 | 0.8729523 | 0.9287028 | 0.9550362 | 0.8933527 | 0.9550362 | 0.9498155 | 0.9836932 | 0.9741777
17 | Spiral2.5 | 0.9988594 | 1.001038 | 0.9998274 | 1.000606 | 0.9996072 | 0.9996072 | 0.9996072 | 0.9994587 | 0.9989177 | 0.9989177 | 0.9993668 | 0.9996072 | 0.9994587 | 0.9991882 | 0.999643 | 0.9993279 | 0.9994012 | 0.9993279 | 0.9994527 | 0.9994836 | 0.9997101
18 | Spiral5 | 0.9970347 | 1.002601 | 0.9993433 | 1.001484 | 1.000147 | 1.000147 | 1.000147 | 0.9991191 | 0.9958489 | 0.9958489 | 0.9985468 | 1.000147 | 0.9991191 | 0.997484 | 0.9992312 | 0.9983715 | 0.9981038 | 0.9983715 | 0.9986145 | 0.9989209 | 0.9992655
19 | Spiral7.5 | 0.9955912 | 1.004683 | 0.9993239 | 1.002078 | 1.000029 | 1.000029 | 1.000029 | 0.9984906 | 0.9950886 | 0.9950886 | 0.9973045 | 1.000029 | 0.9984906 | 0.9967896 | 0.9989072 | 0.9978695 | 0.9976344 | 0.9978695 | 0.9982331 | 0.9985924 | 0.9990736
20 | Spiral10 | 0.9908597 | 1.009509 | 0.9985756 | 1.004835 | 0.9989255 | 0.9989255 | 0.9989255 | 0.9959608 | 0.9893611 | 0.9893611 | 0.9943334 | 0.9989255 | 0.9959608 | 0.992661 | 0.9972682 | 0.9947492 | 0.9946325 | 0.9947492 | 0.9957058 | 0.9963497 | 0.9977951
21 | Spiral15 | 0.9850913 | 1.015872 | 0.9970614 | 1.006759 | 1.002414 | 1.002414 | 1.002414 | 0.992304 | 0.9801532 | 0.9801532 | 0.9909757 | 1.002414 | 0.992304 | 0.9862286 | 0.9946827 | 0.9916238 | 0.9898395 | 0.9916238 | 0.9929832 | 0.9948693 | 0.9963288
22 | OffsetF45 | 1.242818 | 1.086103 | 1.035393 | 0.8421911 | 1.116991 | 1.116991 | 1.116991 | 0.6904591 | 1.526268 | 1.526268 | 0.8507554 | 1.116991 | 0.6904591 | 1.108363 | 0.8629262 | 1.111239 | 1.08404 | 1.111239 | 1.092278 | 1.09722 | 1.048872
23 | OffsetA45 | 1.010485 | 0.8480083 | 1.010381 | 0.935141 | 1.00357 | 1.00357 | 1.00357 | 1.05327 | 0.8074114 | 0.8074114 | 1.217295 | 1.00357 | 1.05327 | 0.9303408 | 1.031825 | 0.9547505 | 0.9570208 | 0.9547505 | 0.968658 | 0.9756404 | 0.9856951
24 | OffsetFTD | 0.7630428 | 0.6831044 | 0.9464104 | 1.289717 | 0.09994839 | 0.09994839 | 0.09994839 | 1.976323 | 0.2443275 | 0.2443275 | 1.407947 | 0.09994839 | 1.976323 | 1.110325 | 1.461367 | 0.773533 | 1.055687 | 0.773533 | 0.8167523 | 0.6733916 | 0.9263526
25 | OffsetATD | 1.126209 | 1.199642 | 1.059127 | 0.9653365 | 1.154819 | 1.154819 | 1.154819 | 0.6158226 | 1.487079 | 1.487079 | 0.6774639 | 1.154819 | 0.6158226 | 1.051451 | 0.8374749 | 1.085907 | 1.054009 | 1.085907 | 1.079212 | 1.094333 | 1.035687
26 | Holden2.5 | 0.7688534 | 1.060877 | 0.8679284 | 1.045065 | 1.37906 | 1.37906 | 1.37906 | 0.8725296 | 0.469718 | 0.469718 | 1.08809 | 1.37906 | 0.8725296 | 0.6711238 | 0.870229 | 0.9071026 | 0.7367253 | 0.9071026 | 0.8973091 | 0.9936593 | 0.9440152
27 | Holden5 | 0.8083063 | 1.064087 | 0.9054252 | 1.053989 | 1.254913 | 1.254913 | 1.254913 | 0.9158684 | 0.5932618 | 0.5932618 | 1.044292 | 1.254913 | 0.9158684 | 0.7545651 | 0.9106468 | 0.9213478 | 0.8048518 | 0.9213478 | 0.9173671 | 0.9848764 | 0.9550179
28 | Holden10 | 0.8874801 | 1.070661 | 0.9802203 | 1.071005 | 1.008827 | 1.008827 | 1.008827 | 1.002276 | 0.8401319 | 0.8401319 | 0.9570985 | 1.008827 | 1.002276 | 0.9212037 | 0.9912479 | 0.9504115 | 0.9408759 | 0.9504115 | 0.9578637 | 0.9680564 | 0.9772124
29 | Holden15 | 0.8703477 | 1.082996 | 0.9886709 | 1.075685 | 0.9791712 | 0.9791712 | 0.9791712 | 0.992273 | 0.8014692 | 0.8014692 | 0.9633693 | 0.9791712 | 0.992273 | 0.8968711 | 0.9904719 | 0.9243045 | 0.927471 | 0.9243045 | 0.9403961 | 0.9481511 | 0.9692478
30 | Ring Perpendicular to ND | 0.7196995 | 1.082589 | 0.8295555 | 1.035949 | 1.50855 | 1.50855 | 1.50855 | 0.8187743 | 0.3408707 | 0.3408707 | 1.117081 | 1.50855 | 0.8187743 | 0.5798225 | 0.8241649 | 0.8893983 | 0.6630668 | 0.8893983 | 0.8744376 | 1.00126 | 0.9316336
31 | Ring Perpendicular to RD | 0.4363165 | 0.981642 | 0.8766805 | 1.271782 | 1.225706 | 1.225706 | 1.225706 | 1.302076 | 0.05247285 | 0.05247285 | 1.150127 | 1.225706 | 1.302076 | 0.6772743 | 1.089378 | 0.8600849 | 0.7437431 | 0.8600849 | 0.8642338 | 0.9365282 | 0.9121003
32 | Ring Perpendicular to TD | 0.5610246 | 0.9849497 | 0.6876247 | 1.336754 | 1.39378 | 1.39378 | 1.39378 | 1.080591 | 0.1862144 | 0.1862144 | 1.054506 | 1.39378 | 1.080591 | 0.6334026 | 0.8841078 | 0.8868616 | 0.6514766 | 0.8868616 | 0.8370524 | 0.9483978 | 0.9106805
33 | Rotation-90detTilt | 0.5078783 | 1.378964 | 0.9129821 | 1.344692 | 0.6890835 | 0.6890835 | 0.6890835 | 0.804469 | 0.4237496 | 0.4237496 | 0.7362563 | 0.6890835 | 0.804469 | 0.6141093 | 0.8587255 | 0.6391007 | 0.7137336 | 0.6391007 | 0.7075711 | 0.7038736 | 0.8497594
34 | HexGrid-90degTilt2.5degRes | 1.000884 | 1.00021 | 0.9994224 | 1.001991 | 0.9992588 | 0.9992588 | 0.9992588 | 0.9981354 | 1.002198 | 1.002198 | 0.9975379 | 0.9992588 | 0.9981354 | 1.000167 | 0.9987789 | 0.9998642 | 0.9999187 | 0.9998642 | 0.9997537 | 0.9996548 | 0.9999548
35 | HexGrid-90degTilt5degRes | 0.9965388 | 1.001487 | 1.000946 | 0.997666 | 1.000254 | 1.000254 | 1.000254 | 1.001838 | 0.9992657 | 0.9992657 | 1.003217 | 1.000254 | 1.001838 | 1.000552 | 1.001392 | 1.000452 | 1.000683 | 1.000452 | 1.000576 | 1.000511 | 1.000152
36 | HexGrid-90degTilt10degRes | 1.00009 | 1.001105 | 0.9926907 | 1.011729 | 0.9990847 | 0.9990847 | 0.9990847 | 0.9847741 | 0.9967843 | 0.9967843 | 0.9992121 | 0.9990847 | 0.9847741 | 0.9907792 | 0.9887324 | 0.9935477 | 0.9914164 | 0.9935477 | 0.9933335 | 0.9944837 | 0.9981837
37 | HexGrid-90degTilt15degRes | 1.01041 | 1.000785 | 0.989146 | 1.029927 | 1.029086 | 1.029086 | 1.029086 | 0.9735235 | 0.9950781 | 0.9950781 | 0.9755808 | 1.029086 | 0.9735235 | 0.9843008 | 0.9813348 | 0.9992291 | 0.9859159 | 0.9992291 | 0.9967083 | 1.003184 | 1.000442
38 | RotRing Axis-Y Res-5.0 Theta-2.84623415 OmegaMax-90 | 0.8517588 | 1.063384 | 0.939959 | 1.115478 | 1.121773 | 1.121773 | 1.121773 | 1.020133 | 0.8051326 | 0.8051326 | 0.9289827 | 1.121773 | 1.020133 | 0.9126329 | 0.9800461 | 0.9823463 | 0.9217416 | 0.9823463 | 0.9717495 | 1.001754 | 0.9808251
39 | RotRing Axis-Y Res-5.0 Theta-2.84623415 OmegaMax-60 Weighted | 1.082194 | 0.9996374 | 1.041579 | 0.9546973 | 0.9126094 | 0.9126094 | 0.9126094 | 0.9516048 | 1.166084 | 1.166084 | 0.9906053 | 0.9126094 | 0.9516048 | 1.058844 | 0.996592 | 1.010099 | 1.053089 | 1.010099 | 1.017969 | 0.9968973 | 1.012376
40 | RotRing Axis-Y Res-5.0 Theta-2.84623415 OmegaMax-30 | 0.7951001 | 1.077864 | 0.971123 | 1.207554 | 0.7387562 | 0.7387562 | 0.7387562 | 1.229197 | 0.711382 | 0.711382 | 0.9630522 | 0.7387562 | 1.229197 | 0.9702894 | 1.10016 | 0.8931116 | 0.9705672 | 0.8931116 | 0.9126145 | 0.8778428 | 0.9617535