## SA-HW15
| 0 | 1 | 2 | 3 | 4 | 5 | 6 | 7 | 8 | 9 | 10 | 11 | 12 | 13 | 14 | 15 | 16 | 17 | 18 | 19 | 20 | 21
0 | HKL | [4, 0, 0] | [4, 2, 0] | [2, 2, 0] | [2, 0, 0] | [3, 3, 3] | [2, 2, 2] | [1, 1, 1] | [3, 1, 1] | [3, 3, 1] | [4, 2, 2] | [5, 1, 1] | 1Pair-A | 1Pair-B | 2Pairs-A | 2Pairs-B | 3Pairs-A | 3Pairs-B | 3Pairs-C | 4Pairs | 5A4F | MaxUnique
1 | EA_5 | 0.8433296 | 0.9730595 | 1.031316 | 0.8433296 | 1.057566 | 1.057566 | 1.057566 | 0.9799393 | 1.057007 | 1.046485 | 0.9024876 | 1.057566 | 1.031316 | 0.9373227 | 1.005628 | 0.9774039 | 0.9515282 | 0.9774039 | 0.9780378 | 0.9939435 | 0.9863988
2 | EA_2.5 | 0.859299 | 0.97547 | 1.029441 | 0.859299 | 1.051832 | 1.051832 | 1.051832 | 0.9818899 | 1.051524 | 1.041628 | 0.9122608 | 1.051832 | 1.029441 | 0.94437 | 1.005665 | 0.9801908 | 0.9568766 | 0.9801908 | 0.9806155 | 0.9948589 | 0.9879181
3 | EA_10 | 0.8129315 | 0.9681867 | 1.034621 | 0.8129315 | 1.068683 | 1.068683 | 1.068683 | 0.9763041 | 1.067466 | 1.056058 | 0.8837874 | 1.068683 | 1.034621 | 0.9237764 | 1.005463 | 0.9720786 | 0.9412856 | 0.9720786 | 0.973135 | 0.9922445 | 0.9835047
4 | EA_15 | 0.7844653 | 0.9632863 | 1.037404 | 0.7844653 | 1.079332 | 1.079332 | 1.079332 | 0.9729925 | 1.077288 | 1.065408 | 0.8661607 | 1.079332 | 1.037404 | 0.9109349 | 1.005198 | 0.9670672 | 0.9316207 | 0.9670672 | 0.9685486 | 0.9907053 | 0.9807921
5 | RizzieSpiral_2.5 | 0.5021268 | 0.9653872 | 1.17291 | 0.5021268 | 1.299771 | 1.299771 | 1.299771 | 0.8522673 | 1.194147 | 1.04261 | 0.6911551 | 1.299771 | 1.17291 | 0.8375185 | 1.012589 | 0.9916027 | 0.8424348 | 0.9916027 | 0.9567689 | 1.025369 | 0.9650468
6 | RizzieSpiral_5 | 0.4995502 | 0.9638868 | 1.171987 | 0.4995502 | 1.300686 | 1.300686 | 1.300686 | 0.8525996 | 1.19503 | 1.044952 | 0.6892538 | 1.300686 | 1.171987 | 0.8357685 | 1.012293 | 0.990741 | 0.8413789 | 0.990741 | 0.9562056 | 1.025102 | 0.9647431
7 | RizzieSpiral_10 | 0.4972733 | 0.9632149 | 1.172732 | 0.4972733 | 1.298934 | 1.298934 | 1.298934 | 0.8528789 | 1.196282 | 1.046291 | 0.6876397 | 1.298934 | 1.172732 | 0.8350027 | 1.012805 | 0.9896463 | 0.8409614 | 0.9896463 | 0.9554544 | 1.02415 | 0.9644057
8 | RizzieSpiral_15 | 0.4894706 | 0.957318 | 1.169011 | 0.4894706 | 1.304078 | 1.304078 | 1.304078 | 0.8537758 | 1.199023 | 1.054542 | 0.6814495 | 1.304078 | 1.169011 | 0.8292408 | 1.011393 | 0.9875199 | 0.8374191 | 0.9875199 | 0.9540838 | 1.024083 | 0.9635835
9 | CLR_5 | 0.9824681 | 0.9979677 | 0.9988204 | 0.9824681 | 1.015942 | 1.015942 | 1.015942 | 0.9969141 | 1.003418 | 1.004296 | 0.9904089 | 1.015942 | 0.9988204 | 0.9906442 | 0.9978672 | 0.9990768 | 0.9927342 | 0.9990768 | 0.9985362 | 1.002017 | 0.9987795
10 | CLR_2.5 | 0.9892114 | 0.9994421 | 1.001637 | 0.9892114 | 1.006171 | 1.006171 | 1.006171 | 0.9979969 | 1.002928 | 1.001898 | 0.993917 | 1.006171 | 1.001637 | 0.9954244 | 0.9998171 | 0.9990066 | 0.9962819 | 0.9990066 | 0.9987542 | 1.000238 | 0.9991502
11 | CLR_10 | 0.9606451 | 0.998232 | 1.007821 | 0.9606451 | 1.019054 | 1.019054 | 1.019054 | 0.9927262 | 1.011594 | 1.006631 | 0.977527 | 1.019054 | 1.007821 | 0.9842329 | 1.000273 | 0.9958399 | 0.987064 | 0.9958399 | 0.9950615 | 0.99986 | 0.9967786
12 | CLR_15 | 0.955468 | 0.9972835 | 1.000842 | 0.955468 | 1.030208 | 1.030208 | 1.030208 | 0.9933081 | 1.009358 | 1.0095 | 0.9762373 | 1.030208 | 1.000842 | 0.978155 | 0.9970751 | 0.9955059 | 0.9832061 | 0.9955059 | 0.9949565 | 1.002007 | 0.9965256
13 | BT8Hex_2.5 | 0.9838998 | 0.9993028 | 1.000024 | 0.9838998 | 1.011293 | 1.011293 | 1.011293 | 0.9974986 | 1.003097 | 1.003302 | 0.9915022 | 1.011293 | 1.000024 | 0.991962 | 0.9987614 | 0.9984056 | 0.9938075 | 0.9984056 | 0.9981788 | 1.000802 | 0.9987399
14 | BT8Hex_5 | 0.9692195 | 0.9984598 | 1.000376 | 0.9692195 | 1.021252 | 1.021252 | 1.021252 | 0.9951754 | 1.00624 | 1.006412 | 0.9835272 | 1.021252 | 1.000376 | 0.9847977 | 0.9977757 | 0.996949 | 0.988257 | 0.996949 | 0.9965056 | 1.001455 | 0.9975827
15 | BT8Hex_10 | 0.9406278 | 0.9971403 | 0.9999673 | 0.9406278 | 1.041018 | 1.041018 | 1.041018 | 0.9907494 | 1.011801 | 1.012402 | 0.9684837 | 1.041018 | 0.9999673 | 0.9702976 | 0.9953583 | 0.9938709 | 0.9771148 | 0.9938709 | 0.9930905 | 1.002676 | 0.9952737
16 | BT8Hex_15 | 0.9091037 | 0.9994428 | 0.9978304 | 0.9091037 | 1.062642 | 1.062642 | 1.062642 | 0.9838083 | 1.017277 | 1.015244 | 0.953587 | 1.062642 | 0.9978304 | 0.9534671 | 0.9908194 | 0.9898587 | 0.9635808 | 0.9898587 | 0.9883461 | 1.003205 | 0.9923669
17 | Spiral2.5 | 0.9989001 | 0.9997107 | 1.00008 | 0.9989001 | 1.000389 | 1.000389 | 1.000389 | 0.9999074 | 1.000414 | 1.00048 | 0.9992614 | 1.000389 | 1.00008 | 0.9994899 | 0.9999935 | 0.9997897 | 0.9996291 | 0.9997897 | 0.9998191 | 0.9999331 | 0.9998928
18 | Spiral5 | 0.9967398 | 0.9992126 | 1.000196 | 0.9967398 | 1.001599 | 1.001599 | 1.001599 | 0.9996633 | 1.001097 | 1.001269 | 0.9979502 | 1.001599 | 1.000196 | 0.9984681 | 0.9999298 | 0.9995116 | 0.9988665 | 0.9995116 | 0.9995495 | 0.9999594 | 0.9997158
19 | Spiral7.5 | 0.9955104 | 0.9986055 | 1.000074 | 0.9955104 | 1.002544 | 1.002544 | 1.002544 | 0.9995394 | 1.001579 | 1.002062 | 0.997005 | 1.002544 | 1.000074 | 0.9977924 | 0.9998069 | 0.9993762 | 0.9983747 | 0.9993762 | 0.999417 | 1.000042 | 0.9996149
20 | Spiral10 | 0.9903845 | 0.9971436 | 1.000199 | 0.9903845 | 1.004929 | 1.004929 | 1.004929 | 0.9990846 | 1.003414 | 1.004331 | 0.9936544 | 1.004929 | 1.000199 | 0.9952919 | 0.9996419 | 0.9985041 | 0.9965561 | 0.9985041 | 0.9986492 | 0.9999051 | 0.9991425
21 | Spiral15 | 0.9836303 | 0.994845 | 0.9992798 | 0.9836303 | 1.010549 | 1.010549 | 1.010549 | 0.9982839 | 1.005443 | 1.007524 | 0.9893481 | 1.010549 | 0.9992798 | 0.9914551 | 0.9987819 | 0.9978198 | 0.9937313 | 0.9978198 | 0.9979358 | 1.000459 | 0.9986129
22 | OffsetF45 | 1.331248 | 0.9477131 | 0.793806 | 1.331248 | 1.056749 | 1.056749 | 1.056749 | 1.044984 | 0.8861111 | 1.0096 | 1.166844 | 1.056749 | 0.793806 | 1.062527 | 0.9193949 | 1.060601 | 1.056679 | 1.060601 | 1.056697 | 1.056707 | 1.029632
23 | OffsetA45 | 0.9452397 | 1.076957 | 1.043637 | 0.9452397 | 0.9252458 | 0.9252458 | 0.9252458 | 1.010397 | 0.9805879 | 0.9512232 | 1.013375 | 0.9252458 | 1.043637 | 0.9944382 | 1.027017 | 0.9713741 | 0.9997577 | 0.9713741 | 0.9811298 | 0.969953 | 0.9933328
24 | OffsetFTD | 0.629257 | 1.231457 | 1.514131 | 0.629257 | 0.4410002 | 0.4410002 | 0.4410002 | 0.9706732 | 1.155648 | 0.8328893 | 0.8732826 | 0.4410002 | 1.514131 | 1.071694 | 1.242402 | 0.8614626 | 1.03802 | 0.8614626 | 0.8887652 | 0.7992122 | 0.9560423
25 | OffsetATD | 1.20225 | 0.8688623 | 0.7986249 | 1.20225 | 1.187749 | 1.187749 | 1.187749 | 1.013655 | 0.9594749 | 1.084166 | 1.053328 | 1.187749 | 0.7986249 | 1.000438 | 0.9061402 | 1.062875 | 1.004844 | 1.062875 | 1.05057 | 1.078006 | 1.021014
26 | Holden2.5 | 0.6962316 | 0.9777115 | 1.008652 | 0.6962316 | 1.21255 | 1.21255 | 1.21255 | 0.9528012 | 1.064807 | 1.067577 | 0.8348253 | 1.21255 | 1.008652 | 0.8524417 | 0.9807265 | 0.9724776 | 0.8858948 | 0.9724776 | 0.9675585 | 1.016557 | 0.9768943
27 | Holden5 | 0.7547999 | 0.9774295 | 1.014829 | 0.7547999 | 1.15777 | 1.15777 | 1.15777 | 0.9630565 | 1.058885 | 1.057852 | 0.8631776 | 1.15777 | 1.014829 | 0.8848143 | 0.9889426 | 0.9757996 | 0.910895 | 0.9757996 | 0.9726138 | 1.009645 | 0.9809749
28 | Holden10 | 0.8720857 | 0.9767694 | 1.026736 | 0.8720857 | 1.049212 | 1.049212 | 1.049212 | 0.9835027 | 1.046778 | 1.038459 | 0.9199902 | 1.049212 | 1.026736 | 0.9494107 | 1.005119 | 0.9826778 | 0.9607747 | 0.9826778 | 0.982884 | 0.9961496 | 0.9891916
29 | Holden15 | 0.8471297 | 0.9796242 | 1.030714 | 0.8471297 | 1.04007 | 1.04007 | 1.04007 | 0.986726 | 1.051112 | 1.04404 | 0.9100286 | 1.04007 | 1.030714 | 0.938922 | 1.00872 | 0.972638 | 0.9548567 | 0.972638 | 0.97616 | 0.988942 | 0.9861805
30 | Ring Perpendicular to ND | 0.629025 | 0.9702087 | 0.9963461 | 0.629025 | 1.282197 | 1.282197 | 1.282197 | 0.9417915 | 1.073244 | 1.0865 | 0.7991113 | 1.282197 | 0.9963461 | 0.8126855 | 0.9690688 | 0.9691894 | 0.8557209 | 0.9691894 | 0.96234 | 1.026311 | 0.9723029
31 | Ring Perpendicular to RD | 0.3106691 | 1.011694 | 1.283223 | 0.3106691 | 1.148377 | 1.148377 | 1.148377 | 0.8913537 | 1.226564 | 1.070576 | 0.6092874 | 1.148377 | 1.283223 | 0.7969463 | 1.087289 | 0.9140898 | 0.8284154 | 0.9140898 | 0.9084058 | 0.9564 | 0.9439681
32 | Ring Perpendicular to TD | 0.4620954 | 0.9417973 | 1.152992 | 0.4620954 | 1.316131 | 1.316131 | 1.316131 | 0.8591795 | 1.205888 | 1.08067 | 0.662588 | 1.316131 | 1.152992 | 0.8075435 | 1.006086 | 0.9770727 | 0.8247555 | 0.9770727 | 0.9475994 | 1.021306 | 0.9601676
33 | Rotation-90detTilt | 0.4889468 | 0.8972358 | 1.080707 | 0.4889468 | 1.086112 | 1.086112 | 1.086112 | 0.9611502 | 1.201547 | 1.18854 | 0.6734338 | 1.086112 | 1.080707 | 0.7848271 | 1.020929 | 0.8852554 | 0.8436014 | 0.8852554 | 0.9042291 | 0.9406056 | 0.9472092
34 | HexGrid-90degTilt2.5degRes | 1.001284 | 0.9990885 | 0.9990453 | 1.001284 | 1.000869 | 1.000869 | 1.000869 | 0.9998371 | 1.000177 | 1.000283 | 1.00032 | 1.000869 | 0.9990453 | 1.000165 | 0.9994412 | 1.000399 | 1.000055 | 1.000399 | 1.000259 | 1.000381 | 1.000113
35 | HexGrid-90degTilt5degRes | 0.9971734 | 1.001048 | 1.00174 | 0.9971734 | 0.998785 | 0.998785 | 0.998785 | 1.000117 | 1.000251 | 1.000175 | 0.9985213 | 0.998785 | 1.00174 | 0.9994566 | 1.000928 | 0.9992328 | 0.9996766 | 0.9992328 | 0.9994537 | 0.99932 | 0.9997262
36 | HexGrid-90degTilt10degRes | 0.9990389 | 0.9972887 | 0.9963695 | 0.9990389 | 1.005652 | 1.005652 | 1.005652 | 0.9982967 | 1.001818 | 1.001574 | 0.9984262 | 1.005652 | 0.9963695 | 0.9977042 | 0.9973331 | 1.000353 | 0.9979017 | 1.000353 | 0.9998392 | 1.001002 | 0.9998078
37 | HexGrid-90degTilt15degRes | 1.003397 | 0.9884954 | 0.988287 | 1.003397 | 1.022239 | 1.022239 | 1.022239 | 0.9961935 | 1.003755 | 1.004382 | 0.9992523 | 1.022239 | 0.988287 | 0.9958418 | 0.9922402 | 1.004641 | 0.995959 | 1.004641 | 1.002529 | 1.006471 | 1.00075
38 | RotRing Axis-Y Res-5.0 Theta-2.84623415 OmegaMax-90 | 0.8368218 | 0.9548638 | 1.034162 | 0.8368218 | 1.120817 | 1.120817 | 1.120817 | 0.9599781 | 1.069817 | 1.04849 | 0.8861334 | 1.120817 | 1.034162 | 0.9354918 | 0.9970699 | 0.9972667 | 0.9436539 | 0.9972667 | 0.9879446 | 1.014519 | 0.9888853
39 | RotRing Axis-Y Res-5.0 Theta-2.84623415 OmegaMax-60 Weighted | 1.104918 | 1.007318 | 0.964587 | 1.104918 | 0.9459835 | 0.9459835 | 0.9459835 | 1.023214 | 0.9640488 | 0.9861715 | 1.062239 | 0.9459835 | 0.964587 | 1.034753 | 0.9939005 | 1.005163 | 1.030906 | 1.005163 | 1.009676 | 0.9969373 | 1.00731
40 | RotRing Axis-Y Res-5.0 Theta-2.84623415 OmegaMax-30 | 0.7676058 | 0.9972643 | 1.154385 | 0.7676058 | 0.9420823 | 0.9420823 | 0.9420823 | 0.9661407 | 1.111224 | 1.025461 | 0.8581786 | 0.9420823 | 1.154385 | 0.9609955 | 1.060263 | 0.9546911 | 0.9627106 | 0.9546911 | 0.9575535 | 0.9544593 | 0.9777928