## SA-HW30
| 0 | 1 | 2 | 3 | 4 | 5 | 6 | 7 | 8 | 9 | 10 | 11 | 12 | 13 | 14 | 15 | 16 | 17 | 18 | 19 | 20 | 21
0 | HKL | [3, 1, 1] | [3, 3, 1] | [2, 2, 2] | [1, 1, 1] | [5, 1, 1] | [4, 2, 2] | [4, 0, 0] | [4, 2, 0] | [3, 3, 3] | [2, 2, 0] | [2, 0, 0] | 1Pair-A | 1Pair-B | 2Pairs-A | 2Pairs-B | 3Pairs-A | 3Pairs-B | 3Pairs-C | 4Pairs | 5A4F | MaxUnique
1 | EA_5 | 0.9923513 | 1.013354 | 1.023068 | 1.023068 | 0.9767406 | 1.008736 | 0.9640363 | 0.9931387 | 1.023068 | 1.009416 | 0.9640363 | 1.023068 | 1.009416 | 0.9867259 | 1.000883 | 0.9988398 | 0.988601 | 0.9988398 | 0.9972176 | 1.002388 | 0.997605
2 | EA_2.5 | 0.99311 | 1.012031 | 1.020753 | 1.020753 | 0.9790516 | 1.00786 | 0.9676079 | 0.9938285 | 1.020753 | 1.008497 | 0.9676079 | 1.020753 | 1.008497 | 0.9880523 | 1.000803 | 0.9989525 | 0.9897382 | 0.9989525 | 0.9974919 | 1.002144 | 0.9978423
3 | EA_10 | 0.9908952 | 1.015891 | 1.027528 | 1.027528 | 0.9723056 | 1.010423 | 0.9571852 | 0.9918081 | 1.027528 | 1.011166 | 0.9571852 | 1.027528 | 1.011166 | 0.9841756 | 1.001031 | 0.9986264 | 0.9864155 | 0.9986264 | 0.9966936 | 1.00286 | 0.9971502
4 | EA_15 | 0.9895179 | 1.018288 | 1.031769 | 1.031769 | 0.96811 | 1.012025 | 0.9507071 | 0.9905414 | 1.031769 | 1.012808 | 0.9507071 | 1.031769 | 1.012808 | 0.9817574 | 1.001163 | 0.9984281 | 0.9843442 | 0.9984281 | 0.9962005 | 1.003314 | 0.9967208
5 | RizzieSpiral_2.5 | 0.9753042 | 1.043018 | 1.073048 | 1.073048 | 0.9254806 | 1.027562 | 0.8849585 | 0.9782953 | 1.073048 | 1.030989 | 0.8849585 | 1.073048 | 1.030989 | 0.9579738 | 1.003147 | 0.9963318 | 0.9637506 | 0.9963318 | 0.9910749 | 1.00747 | 0.9923319
6 | RizzieSpiral_5 | 0.9751475 | 1.043285 | 1.073591 | 1.073591 | 0.9249994 | 1.027764 | 0.8842228 | 0.9781294 | 1.073591 | 1.031138 | 0.8842228 | 1.073591 | 1.031138 | 0.9576803 | 1.003143 | 0.9963172 | 0.9635027 | 0.9963172 | 0.9910248 | 1.007538 | 0.9922846
7 | RizzieSpiral_10 | 0.9750421 | 1.043477 | 1.073859 | 1.073859 | 0.9246748 | 1.027871 | 0.8837099 | 0.9780536 | 1.073859 | 1.031303 | 0.8837099 | 1.073859 | 1.031303 | 0.9575066 | 1.003173 | 0.9962909 | 0.9633518 | 0.9962909 | 0.9909787 | 1.007555 | 0.9922489
8 | RizzieSpiral_15 | 0.9744991 | 1.044389 | 1.07582 | 1.07582 | 0.9230128 | 1.028594 | 0.8811851 | 0.9774497 | 1.07582 | 1.031763 | 0.8811851 | 1.07582 | 1.031763 | 0.9564738 | 1.003131 | 0.9962559 | 0.9624823 | 0.9962559 | 0.9908167 | 1.007817 | 0.992089
9 | CLR_5 | 0.9991697 | 1.001411 | 1.0028 | 1.0028 | 0.9974764 | 1.001039 | 0.9961473 | 0.9991467 | 1.0028 | 1.000823 | 0.9961473 | 1.0028 | 1.000823 | 0.9984854 | 0.9999966 | 0.9999235 | 0.9987135 | 0.9999235 | 0.9997351 | 1.000348 | 0.9997516
10 | CLR_2.5 | 0.9995165 | 1.00084 | 1.001484 | 1.001484 | 0.9985313 | 1.00056 | 0.9977346 | 0.9995564 | 1.001484 | 1.000577 | 0.9977346 | 1.001484 | 1.000577 | 0.9991556 | 1.000047 | 0.9999319 | 0.9992759 | 0.9999319 | 0.999828 | 1.000159 | 0.9998499
11 | CLR_10 | 0.9982506 | 1.003056 | 1.005244 | 1.005244 | 0.9946861 | 1.001986 | 0.9917826 | 0.9984418 | 1.005244 | 1.002171 | 0.9917826 | 1.005244 | 1.002171 | 0.996977 | 1.000211 | 0.9997325 | 0.9974015 | 0.9997325 | 0.999362 | 1.000538 | 0.9994522
12 | CLR_15 | 0.9980513 | 1.003356 | 1.006266 | 1.006266 | 0.9940664 | 1.002348 | 0.9908834 | 0.9981106 | 1.006266 | 1.002144 | 0.9908834 | 1.006266 | 1.002144 | 0.9965137 | 1.000098 | 0.9997643 | 0.9970262 | 0.9997643 | 0.999336 | 1.000722 | 0.9994031
13 | BT8Hex_2.5 | 0.9993048 | 1.001196 | 1.002246 | 1.002246 | 0.9978826 | 1.000841 | 0.9967481 | 0.9993221 | 1.002246 | 1.000758 | 0.9967481 | 1.002246 | 1.000758 | 0.9987531 | 1.000031 | 0.9999174 | 0.998937 | 0.9999174 | 0.9997642 | 1.000261 | 0.9997874
14 | BT8Hex_5 | 0.9986566 | 1.002313 | 1.004324 | 1.004324 | 0.9959094 | 1.00162 | 0.9937158 | 0.9986959 | 1.004324 | 1.001475 | 0.9937158 | 1.004324 | 1.001475 | 0.9975955 | 1.000066 | 0.9998382 | 0.9979492 | 0.9998382 | 0.9995428 | 1.000499 | 0.9995887
15 | BT8Hex_10 | 0.9974274 | 1.004428 | 1.008301 | 1.008301 | 0.9921647 | 1.003109 | 0.9879651 | 0.997495 | 1.008301 | 1.002812 | 0.9879651 | 1.008301 | 1.002812 | 0.9953883 | 1.000119 | 0.9996927 | 0.996068 | 0.9996927 | 0.9991263 | 1.000961 | 0.9992128
16 | BT8Hex_15 | 0.996227 | 1.006493 | 1.012179 | 1.012179 | 0.988509 | 1.004561 | 0.9823509 | 0.9963245 | 1.012179 | 1.00412 | 0.9823509 | 1.012179 | 1.00412 | 0.9932356 | 1.000174 | 0.9995501 | 0.9942327 | 0.9995501 | 0.9987193 | 1.001411 | 0.9988457
17 | Spiral2.5 | 0.9999422 | 1.0001 | 1.000181 | 1.000181 | 0.9998237 | 1.000068 | 0.9997282 | 0.9999459 | 1.000181 | 1.000067 | 0.9997282 | 1.000181 | 1.000067 | 0.9998977 | 1.000005 | 0.999992 | 0.9999125 | 0.999992 | 0.9999796 | 1.00002 | 0.999982
18 | Spiral5 | 0.9998333 | 1.000288 | 1.00053 | 1.00053 | 0.9994925 | 1.000199 | 0.9992194 | 0.9998404 | 1.00053 | 1.000187 | 0.9992194 | 1.00053 | 1.000187 | 0.9997033 | 1.00001 | 0.9999789 | 0.9997466 | 0.9999789 | 0.9999425 | 1.00006 | 0.9999487
19 | Spiral7.5 | 0.9997528 | 1.000424 | 1.000803 | 1.000803 | 0.9992479 | 1.0003 | 0.9988461 | 0.9997571 | 1.000803 | 1.000266 | 0.9988461 | 1.000803 | 1.000266 | 0.999556 | 1.000009 | 0.9999718 | 0.9996216 | 0.9999718 | 0.999917 | 1.000094 | 0.9999247
20 | Spiral10 | 0.9994808 | 1.000893 | 1.001675 | 1.001675 | 0.9984191 | 1.000627 | 0.9975721 | 0.9994946 | 1.001675 | 1.000568 | 0.9975721 | 1.001675 | 1.000568 | 0.9990698 | 1.000024 | 0.9999382 | 0.9992068 | 0.9999382 | 0.9998238 | 1.000194 | 0.9998412
21 | Spiral15 | 0.9991015 | 1.001535 | 1.002976 | 1.002976 | 0.9972657 | 1.001109 | 0.9958143 | 0.9990966 | 1.002976 | 1.000929 | 0.9958143 | 1.002976 | 1.000929 | 0.9983717 | 1.000015 | 0.9999066 | 0.9986149 | 0.9999066 | 0.9997053 | 1.00036 | 0.9997285
22 | OffsetF45 | 1.010744 | 0.9799296 | 0.9776401 | 0.9776401 | 1.032716 | 0.9907972 | 1.052259 | 1.005953 | 0.9776401 | 0.9800297 | 1.052259 | 0.9776401 | 0.9800297 | 1.016144 | 0.9953866 | 1.003309 | 1.014344 | 1.003309 | 1.005168 | 0.9996624 | 1.003759
23 | OffsetA45 | 1.002402 | 0.9965292 | 0.9880502 | 0.9880502 | 1.007063 | 0.9958968 | 1.009979 | 1.00391 | 0.9880502 | 1.000344 | 1.009979 | 0.9880502 | 1.000344 | 1.005162 | 1.001373 | 0.9994578 | 1.004242 | 0.9994578 | 1.000194 | 0.9977651 | 1.000522
24 | OffsetFTD | 0.9980937 | 1.007688 | 0.9729885 | 0.9729885 | 0.9938982 | 0.9922237 | 0.9849952 | 1.01033 | 0.9729885 | 1.024453 | 0.9849952 | 0.9729885 | 1.024453 | 1.004724 | 1.011273 | 0.9941457 | 1.002514 | 0.9941457 | 0.9951327 | 0.9907038 | 0.9980839
25 | OffsetATD | 1.000751 | 0.996848 | 1.011122 | 1.011122 | 1.00253 | 1.003166 | 1.006276 | 0.9957375 | 1.011122 | 0.989965 | 1.006276 | 1.011122 | 0.989965 | 0.9981207 | 0.9953578 | 1.002455 | 0.9989973 | 1.002455 | 1.002029 | 1.003847 | 1.0008
26 | Holden2.5 | 0.9864172 | 1.023373 | 1.043742 | 1.043742 | 0.9586644 | 1.016378 | 0.9365187 | 0.9868017 | 1.043742 | 1.014882 | 0.9365187 | 1.043742 | 1.014882 | 0.9757001 | 1.000649 | 0.9983808 | 0.9792725 | 0.9983808 | 0.9953899 | 1.00506 | 0.995847
27 | Holden5 | 0.9888412 | 1.019253 | 1.035508 | 1.035508 | 0.966048 | 1.013321 | 0.9477931 | 0.989313 | 1.035508 | 1.012508 | 0.9477931 | 1.035508 | 1.012508 | 0.9801504 | 1.000674 | 0.9986029 | 0.9830473 | 0.9986029 | 0.9961625 | 1.004032 | 0.9965732
28 | Holden10 | 0.9936874 | 1.011013 | 1.019081 | 1.019081 | 0.9808103 | 1.007221 | 0.9703406 | 0.9943206 | 1.019081 | 1.007738 | 0.9703406 | 1.019081 | 1.007738 | 0.9890391 | 1.000713 | 0.9990531 | 0.9905886 | 0.9990531 | 0.9977117 | 1.001986 | 0.9980264
29 | Holden15 | 0.9930851 | 1.012152 | 1.02044 | 1.02044 | 0.9789187 | 1.007789 | 0.9672982 | 0.9939557 | 1.02044 | 1.008823 | 0.9672982 | 1.02044 | 1.008823 | 0.9880608 | 1.000954 | 0.9988539 | 0.9897356 | 0.9988539 | 0.9974117 | 1.002017 | 0.9978078
30 | Ring Perpendicular to ND | 0.9832639 | 1.028685 | 1.054796 | 1.054796 | 0.9490652 | 1.020457 | 0.9219215 | 0.9834087 | 1.054796 | 1.017737 | 0.9219215 | 1.054796 | 1.017737 | 0.9698292 | 1.0005 | 0.9981516 | 0.9743074 | 0.9981516 | 0.9944296 | 1.006503 | 0.9949168
31 | Ring Perpendicular to RD | 0.9716217 | 1.050738 | 1.076077 | 1.076077 | 0.9137659 | 1.02947 | 0.8651565 | 0.9780177 | 1.076077 | 1.041253 | 0.8651565 | 1.076077 | 1.041253 | 0.9532046 | 1.006437 | 0.9941622 | 0.9593436 | 0.9941622 | 0.9885271 | 1.006037 | 0.9907625
32 | Ring Perpendicular to TD | 0.9729201 | 1.047056 | 1.081541 | 1.081541 | 0.9181438 | 1.030715 | 0.8737652 | 0.9756907 | 1.081541 | 1.033108 | 0.8737652 | 1.081541 | 1.033108 | 0.95343651 | 1.003014 | 0.9961379 | 0.959931 | 0.9961379 | 0.9903335 | 1.008575 | 0.9916174
33 | Rotation-90detTilt | 0.9752426 | 1.043463 | 1.073682 | 1.073682 | 0.9244846 | 1.028055 | 0.8829136 | 0.9781813 | 1.073682 | 1.03128 | 0.8829136 | 1.073682 | 1.03128 | 0.9570966 | 1.003261 | 0.9959583 | 0.9631453 | 0.9959583 | 0.9907794 | 1.00736 | 0.9921627
34 | HexGrid-90degTilt2.5degRes | 1 | 0.9999883 | 1.000069 | 1.000069 | 1.000005 | 1.00002 | 1.000022 | 0.999974 | 1.000069 | 0.9999498 | 1.000022 | 1.000069 | 0.9999498 | 0.9999859 | 0.9999751 | 1.000014 | 0.9999907 | 1.000014 | 1.00001 | 1.000022 | 1.000004
35 | HexGrid-90degTilt5degRes | 0.9999329 | 1.000134 | 1.000089 | 1.000089 | 0.9997902 | 1.000044 | 0.9996532 | 0.9999819 | 1.000089 | 1.000162 | 0.9996532 | 1.000089 | 1.000162 | 0.9999075 | 1.000047 | 0.9999681 | 0.999916 | 0.9999681 | 0.9999593 | 0.9999853 | 0.9999735
36 | HexGrid-90degTilt10degRes | 0.9997964 | 1.000316 | 1.000882 | 1.000882 | 0.9993918 | 1.000311 | 0.9991114 | 0.9997176 | 1.000882 | 1.000064 | 0.9991114 | 1.000882 | 1.000064 | 0.9995878 | 0.9999303 | 1.000019 | 0.9996573 | 1.000019 | 0.9999636 | 1.000147 | 0.9999488
37 | HexGrid-90degTilt15degRes | 0.9995424 | 1.000643 | 1.002415 | 1.002415 | 0.998655 | 1.000824 | 0.9981228 | 0.9992044 | 1.002415 | 0.9998415 | 0.9981228 | 1.002415 | 0.9998415 | 0.9989821 | 0.999692 | 1.000126 | 0.9991689 | 1.000126 | 0.9999804 | 1.000467 | 0.999906
38 | RotRing Axis-Y Res-5.0 Theta-2.84623415 OmegaMax-90 | 0.9904468 | 1.016408 | 1.030245 | 1.030245 | 0.9711267 | 1.011289 | 0.9557173 | 0.990882 | 1.030245 | 1.010688 | 0.9557173 | 1.030245 | 1.010688 | 0.9832027 | 1.000567 | 0.9988834 | 0.9856174 | 0.9988834 | 0.9967742 | 1.003468 | 0.9971003
39 | RotRing Axis-Y Res-5.0 Theta-2.84623415 OmegaMax-60 Weighted | 1.004926 | 0.9913824 | 0.9855461 | 0.9855461 | 1.014909 | 0.9945222 | 1.023068 | 1.004281 | 0.9855461 | 0.9937123 | 1.023068 | 0.9855461 | 0.9937123 | 1.00839 | 0.9993191 | 1.000775 | 1.007235 | 1.000775 | 1.001813 | 0.9985596 | 1.001543
40 | RotRing Axis-Y Res-5.0 Theta-2.84623415 OmegaMax-30 | 0.9904177 | 1.017572 | 1.022168 | 1.022168 | 0.9709077 | 1.008861 | 0.9539515 | 0.9938635 | 1.022168 | 1.016268 | 0.9539515 | 1.022168 | 1.016268 | 0.9851096 | 1.003343 | 0.9974625 | 0.986879 | 0.9974625 | 0.9957013 | 1.000995 | 0.9967512