## SA-HW45
| 0 | 1 | 2 | 3 | 4 | 5 | 6 | 7 | 8 | 9 | 10 | 11 | 12 | 13 | 14 | 15 | 16 | 17 | 18 | 19 | 20 | 21
0 | HKL | [4, 2, 0] | [4, 0, 0] | [3, 3, 3] | [2, 0, 0] | [2, 2, 0] | [3, 3, 1] | [3, 1, 1] | [1, 1, 1] | [2, 2, 2] | [5, 1, 1] | [4, 2, 2] | 1Pair-A | 1Pair-B | 2Pairs-A | 2Pairs-B | 3Pairs-A | 3Pairs-B | 3Pairs-C | 4Pairs | 5A4F | MaxUnique
1 | EA_5 | 0.9993943 | 0.9969713 | 1.002019 | 0.9969713 | 1.000757 | 1.001124 | 0.9993492 | 1.002019 | 1.002019 | 0.9980307 | 1.000757 | 1.002019 | 1.000757 | 0.9988642 | 1.000053 | 0.9999159 | 0.9990259 | 0.9999159 | 0.9997742 | 1.000223 | 0.9998004
2 | EA_2.5 | 0.9994546 | 0.9972728 | 1.001818 | 0.9972728 | 1.000682 | 1.001012 | 0.999414 | 1.001818 | 1.001818 | 0.9982268 | 1.000682 | 1.001818 | 1.000682 | 0.9989773 | 1.000048 | 0.9999242 | 0.9991229 | 0.9999242 | 0.9997967 | 1.000201 | 0.9998203
3 | EA_10 | 0.9992784 | 0.9963922 | 1.002405 | 0.9963922 | 1.000902 | 1.001339 | 0.9992248 | 1.002405 | 1.002405 | 0.9976542 | 1.000902 | 1.002405 | 1.000902 | 0.9986471 | 1.000063 | 0.9998998 | 0.9988397 | 0.9998998 | 0.999731 | 1.000266 | 0.9997622
4 | EA_15 | 0.9991688 | 0.9958439 | 1.002771 | 0.9958439 | 1.001039 | 1.001543 | 0.999107 | 1.002771 | 1.002771 | 0.9972977 | 1.001039 | 1.002771 | 1.001039 | 0.9984415 | 1.000073 | 0.9998846 | 0.9986633 | 0.9998846 | 0.9996902 | 1.000306 | 0.9997261
5 | RizzieSpiral_2.5 | 0.998064 | 0.9903202 | 1.006453 | 0.9903202 | 1.00242 | 1.003593 | 0.99792 | 1.006453 | 1.006453 | 0.9937061 | 1.00242 | 1.006453 | 1.00242 | 0.9963701 | 1.00017 | 0.9997311 | 0.9968867 | 0.9997311 | 0.9992783 | 1.000713 | 0.9993621
6 | RizzieSpiral_5 | 0.9980512 | 0.9902559 | 1.006496 | 0.9902559 | 1.002436 | 1.003617 | 0.9979062 | 1.006496 | 1.006496 | 0.9936643 | 1.002436 | 1.006496 | 1.002436 | 0.996346 | 1.000171 | 0.9997293 | 0.996866 | 0.9997293 | 0.9992736 | 1.000718 | 0.9993578
7 | RizzieSpiral_10 | 0.998043 | 0.9902149 | 1.006523 | 0.9902149 | 1.002446 | 1.003632 | 0.9978974 | 1.006523 | 1.006523 | 0.9936377 | 1.002446 | 1.006523 | 1.002446 | 0.9963306 | 1.000172 | 0.9997282 | 0.9968529 | 0.9997282 | 0.9992705 | 1.000721 | 0.9993551
8 | RizzieSpiral_15 | 0.9979982 | 0.9899908 | 1.006673 | 0.9899908 | 1.002502 | 1.003715 | 0.9978493 | 1.006673 | 1.006673 | 0.993492 | 1.002502 | 1.006673 | 1.002502 | 0.9962465 | 1.000176 | 0.999722 | 0.9967808 | 0.999722 | 0.9992538 | 1.000738 | 0.9993404
9 | CLR_5 | 0.9999328 | 0.9996641 | 1.000224 | 0.9996641 | 1.000084 | 1.000125 | 0.9999278 | 1.000224 | 1.000224 | 0.9997816 | 1.000084 | 1.000224 | 1.000084 | 0.999874 | 1.000006 | 0.9999907 | 0.999892 | 0.9999907 | 0.999975 | 1.000025 | 0.9999779
10 | CLR_2.5 | 0.9999616 | 0.9998081 | 1.000128 | 0.9998081 | 1.000048 | 1.000071 | 0.9999588 | 1.000128 | 1.000128 | 0.9998752 | 1.000048 | 1.000128 | 1.000048 | 0.999928 | 1.000003 | 0.9999947 | 0.9999383 | 0.9999947 | 0.9999857 | 1.000014 | 0.9999874
11 | CLR_10 | 0.9998618 | 0.9993087 | 1.000461 | 0.9993087 | 1.000173 | 1.000257 | 0.9998515 | 1.000461 | 1.000461 | 0.9995505 | 1.000173 | 1.000461 | 1.000173 | 0.9997408 | 1.000012 | 0.9999808 | 0.9997777 | 0.9999808 | 0.9999485 | 1.000051 | 0.9999544
12 | CLR_15 | 0.9998436 | 0.999218 | 1.000521 | 0.999218 | 1.000196 | 1.00029 | 0.999832 | 1.000521 | 1.000521 | 0.9994915 | 1.000196 | 1.000521 | 1.000196 | 0.9997067 | 1.000014 | 0.9999783 | 0.9997485 | 0.9999783 | 0.9999417 | 1.000058 | 0.9999485
13 | BT8Hex_2.5 | 0.9999441 | 0.9997207 | 1.000186 | 0.9997207 | 1.00007 | 1.000104 | 0.99994 | 1.000186 | 1.000186 | 0.9998184 | 1.00007 | 1.000186 | 1.00007 | 0.9998953 | 1.000005 | 0.9999922 | 0.9999102 | 0.9999922 | 0.9999792 | 1.000021 | 0.9999816
14 | BT8Hex_5 | 0.9998922 | 0.9994608 | 1.000359 | 0.9994608 | 1.000135 | 1.0002 | 0.9998841 | 1.000359 | 1.000359 | 0.9996494 | 1.000135 | 1.000359 | 1.000135 | 0.9997978 | 1.000009 | 0.999985 | 0.9998266 | 0.999985 | 0.9999598 | 1.00004 | 0.9999645
15 | BT8Hex_10 | 0.9997933 | 0.9989666 | 1.000689 | 0.9989666 | 1.000258 | 1.000384 | 0.999778 | 1.000689 | 1.000689 | 0.9993281 | 1.000258 | 1.000689 | 1.000258 | 0.9996125 | 1.000018 | 0.9999713 | 0.9996676 | 0.9999713 | 0.999923 | 1.000076 | 0.9999319
16 | BT8Hex_15 | 0.9996969 | 0.9984844 | 1.00101 | 0.9984844 | 1.000379 | 1.000563 | 0.9996743 | 1.00101 | 1.00101 | 0.9990145 | 1.000379 | 1.00101 | 1.000379 | 0.9994316 | 1.000027 | 0.9999579 | 0.9995125 | 0.9999579 | 0.999887 | 1.000112 | 0.9999001
17 | Spiral2.5 | 0.9999954 | 0.9999769 | 1.000015 | 0.9999769 | 1.000006 | 1.000009 | 0.999995 | 1.000015 | 1.000015 | 0.999985 | 1.000006 | 1.000015 | 1.000006 | 0.9999913 | 1 | 0.9999994 | 0.9999926 | 0.9999994 | 0.9999983 | 1.000002 | 0.9999985
18 | Spiral5 | 0.9999866 | 0.9999332 | 1.000045 | 0.9999332 | 1.000017 | 1.000025 | 0.9999857 | 1.000045 | 1.000045 | 0.9999566 | 1.000017 | 1.000045 | 1.000017 | 0.999975 | 1.000001 | 0.9999981 | 0.9999785 | 0.9999981 | 0.999995 | 1.000005 | 0.9999956
19 | Spiral7.5 | 0.9999801 | 0.9999006 | 1.000066 | 0.9999006 | 1.000025 | 1.000037 | 0.9999787 | 1.000066 | 1.000066 | 0.9999354 | 1.000025 | 1.000066 | 1.000025 | 0.9999627 | 1.000002 | 0.9999972 | 0.999968 | 0.9999972 | 0.9999926 | 1.000007 | 0.9999935
20 | Spiral10 | 0.9999583 | 0.9997915 | 1.000139 | 0.9997915 | 1.000052 | 1.000077 | 0.9999552 | 1.000139 | 1.000139 | 0.9998644 | 1.000052 | 1.000139 | 1.000052 | 0.9999218 | 1.000004 | 0.9999942 | 0.9999329 | 0.9999942 | 0.9999845 | 1.000015 | 0.9999863
21 | Spiral15 | 0.9999275 | 0.9996374 | 1.000242 | 0.9996374 | 1.000091 | 1.000135 | 0.9999221 | 1.000242 | 1.000242 | 0.9997643 | 1.000091 | 1.000242 | 1.000091 | 0.999864 | 1.000006 | 0.9999899 | 0.9998834 | 0.9999899 | 0.999973 | 1.000027 | 0.9999761
22 | OffsetF45 | 1.000803 | 1.004013 | 0.997325 | 1.004013 | 0.9989969 | 0.9985106 | 1.000862 | 0.997325 | 0.997325 | 1.002609 | 0.9989969 | 0.997325 | 0.9989969 | 1.001505 | 0.9999295 | 1.000111 | 1.001291 | 1.000111 | 1.000299 | 0.9997043 | 1.000264
23 | OffsetA45 | 1.000208 | 1.00104 | 0.9993066 | 1.00104 | 0.99974 | 0.9996139 | 1.000223 | 0.9993066 | 0.9993066 | 1.000676 | 0.99974 | 0.9993066 | 0.99974 | 1.00039 | 0.9999817 | 1.000029 | 1.000335 | 1.000029 | 1.000078 | 0.9999234 | 1.000069
24 | OffsetFTD | 1.000003 | 1.000016 | 0.9999892 | 1.000016 | 0.9999959 | 0.999994 | 1.000003 | 0.9999892 | 0.9999892 | 1.000011 | 0.9999959 | 0.9999892 | 0.9999959 | 1.000006 | 0.9999997 | 1 | 1.000005 | 1 | 1.000001 | 0.9999988 | 1.000001
25 | OffsetATD | 0.9999992 | 0.9999958 | 1.000003 | 0.9999958 | 1.000001 | 1.000002 | 0.9999991 | 1.000003 | 1.000003 | 0.9999972 | 1.000001 | 1.000003 | 1.000001 | 0.9999984 | 1 | 0.9999999 | 0.9999986 | 0.9999999 | 0.9999997 | 1 | 0.9999997
26 | Holden2.5 | 0.99891 | 0.9945499 | 1.003633 | 0.9945499 | 1.001363 | 1.002023 | 0.9988289 | 1.003633 | 1.003633 | 0.9964563 | 1.001363 | 1.003633 | 1.001363 | 0.9979562 | 1.000096 | 0.9998486 | 0.9982471 | 0.9998486 | 0.9995937 | 1.000402 | 0.9996408
27 | Holden5 | 0.9991068 | 0.9955338 | 1.002977 | 0.9955338 | 1.001117 | 1.001658 | 0.9990403 | 1.002977 | 1.002977 | 0.997096 | 1.001117 | 1.002977 | 1.001117 | 0.9983252 | 1.000078 | 0.9998759 | 0.9985635 | 0.9998759 | 0.999667 | 1.000329 | 0.9997057
28 | Holden10 | 0.9995 | 0.9975 | 1.001667 | 0.9975 | 1.000625 | 1.000928 | 0.9994628 | 1.001667 | 1.001667 | 0.9983745 | 1.000625 | 1.001667 | 1.000625 | 0.9990625 | 1.000044 | 0.9999306 | 0.9991959 | 0.9999306 | 0.9998136 | 1.000184 | 0.9998352
29 | Holden15 | 0.9994532 | 0.9972661 | 1.001823 | 0.9972661 | 1.000683 | 1.001015 | 0.9994126 | 1.001823 | 1.001823 | 0.9982224 | 1.000683 | 1.001823 | 1.000683 | 0.9989748 | 1.000048 | 0.9999241 | 0.9991207 | 0.9999241 | 0.9997962 | 1.000201 | 0.9998198
30 | Ring Perpendicular to ND | 0.9986524 | 0.9932622 | 1.004492 | 0.9932622 | 1.001684 | 1.002501 | 0.9985522 | 1.004492 | 1.004492 | 0.995619 | 1.001684 | 1.004492 | 1.001684 | 0.9974733 | 1.000118 | 0.9998128 | 0.9978329 | 0.9998128 | 0.9994977 | 1.000497 | 0.999556
31 | Ring Perpendicular to RD | 0.9978007 | 0.9890034 | 1.007331 | 0.9890034 | 1.002749 | 1.004082 | 0.9976371 | 1.007331 | 1.007331 | 0.9928499 | 1.002749 | 1.007331 | 1.002749 | 0.9958763 | 1.000193 | 0.9996945 | 0.9964632 | 0.9996945 | 0.9991802 | 1.00081 | 0.9992753
32 | Ring Perpendicular to TD | 0.9978669 | 0.9893346 | 1.00711 | 0.9893346 | 1.002666 | 1.003959 | 0.9977083 | 1.00711 | 1.00711 | 0.9930653 | 1.002666 | 1.00711 | 1.002666 | 0.9960005 | 1.000187 | 0.9997037 | 0.9965697 | 0.9997037 | 0.9992049 | 1.000786 | 0.9992971
33 | Rotation-90detTilt | 0.9980391 | 0.9901955 | 1.006536 | 0.9901955 | 1.002451 | 1.003639 | 0.9978932 | 1.006536 | 1.006536 | 0.993625 | 1.002451 | 1.006536 | 1.002451 | 0.9963233 | 1.000172 | 0.9997277 | 0.9968466 | 0.9997277 | 0.9992691 | 1.000723 | 0.9993539
34 | HexGrid-90degTilt2.5degRes | 0.9999998 | 0.9999988 | 1.000001 | 0.9999988 | 1 | 1 | 0.9999998 | 1.000001 | 1.000001 | 0.9999993 | 1 | 1.000001 | 1 | 0.9999996 | 1 | 1 | 0.9999996 | 1 | 0.9999999 | 1 | 0.9999999
35 | HexGrid-90degTilt5degRes | 0.9999951 | 0.9999756 | 1.000016 | 0.9999756 | 1.000006 | 1.000009 | 0.9999948 | 1.000016 | 1.000016 | 0.9999841 | 1.000006 | 1.000016 | 1.000006 | 0.9999908 | 1 | 0.9999993 | 0.9999921 | 0.9999993 | 0.9999982 | 1.000002 | 0.9999984
36 | HexGrid-90degTilt10degRes | 0.9999828 | 0.999914 | 1.000057 | 0.999914 | 1.000021 | 1.000032 | 0.9999815 | 1.000057 | 1.000057 | 0.9999441 | 1.000021 | 1.000057 | 1.000021 | 0.9999677 | 1.000002 | 0.9999976 | 0.9999723 | 0.9999976 | 0.9999936 | 1.000006 | 0.9999943
37 | HexGrid-90degTilt15degRes | 0.9999597 | 0.9997985 | 1.000134 | 0.9997985 | 1.00005 | 1.000075 | 0.9999567 | 1.000134 | 1.000134 | 0.999869 | 1.00005 | 1.000134 | 1.00005 | 0.9999244 | 1.000004 | 0.9999944 | 0.9999352 | 0.9999944 | 0.999985 | 1.000015 | 0.9999867
38 | RotRing Axis-Y Res-5.0 Theta-2.84623415 OmegaMax-90 | 0.9992403 | 0.9962016 | 1.002532 | 0.9962016 | 1.00095 | 1.00141 | 0.9991838 | 1.002532 | 1.002532 | 0.9975302 | 1.00095 | 1.002532 | 1.00095 | 0.9985756 | 1.000067 | 0.9998945 | 0.9987783 | 0.9998945 | 0.9997168 | 1.00028 | 0.9997497
39 | RotRing Axis-Y Res-5.0 Theta-2.84623415 OmegaMax-60 Weighted | 1.000387 | 1.001933 | 0.9987114 | 1.001933 | 0.9995168 | 0.9992825 | 1.000415 | 0.9987114 | 0.9987114 | 1.001257 | 0.9995168 | 0.9987114 | 0.9995168 | 1.000725 | 0.9999661 | 1.000054 | 1.000622 | 1.000054 | 1.000144 | 0.9998576 | 1.000127
40 | RotRing Axis-Y Res-5.0 Theta-2.84623415 OmegaMax-30 | 0.9992752 | 0.9963762 | 1.002416 | 0.9963762 | 1.000906 | 1.001345 | 0.9992213 | 1.002416 | 1.002416 | 0.9976438 | 1.000906 | 1.002416 | 1.000906 | 0.9986411 | 1.000064 | 0.9998993 | 0.9988345 | 0.9998993 | 0.9997298 | 1.000267 | 0.9997612