## SA-HW50
| 0 | 1 | 2 | 3 | 4 | 5 | 6 | 7 | 8 | 9 | 10 | 11 | 12 | 13 | 14 | 15 | 16 | 17 | 18 | 19 | 20 | 21
0 | HKL | [3, 3, 3] | [2, 0, 0] | [2, 2, 0] | [4, 2, 0] | [4, 0, 0] | [5, 1, 1] | [4, 2, 2] | [3, 3, 1] | [3, 1, 1] | [1, 1, 1] | [2, 2, 2] | 1Pair-A | 1Pair-B | 2Pairs-A | 2Pairs-B | 3Pairs-A | 3Pairs-B | 3Pairs-C | 4Pairs | 5A4F | MaxUnique
1 | EA_5 | 1.000472 | 0.9992914 | 1.000177 | 0.9998583 | 0.9992914 | 0.9995393 | 1.000177 | 1.000263 | 0.9998477 | 1.000472 | 1.000472 | 1.000472 | 1.000177 | 0.9997343 | 1.000012 | 0.9999803 | 0.9997721 | 0.9999803 | 0.9999472 | 1.000052 | 0.9999533
2 | EA_2.5 | 1.000425 | 0.9993619 | 1.00016 | 0.9998724 | 0.9993619 | 0.9995851 | 1.00016 | 1.000237 | 0.9998629 | 1.000425 | 1.000425 | 1.000425 | 1.00016 | 0.9997607 | 1.000011 | 0.9999823 | 0.9997948 | 0.9999823 | 0.9999524 | 1.000047 | 0.999958
3 | EA_10 | 1.000563 | 0.9991559 | 1.000211 | 0.9998312 | 0.9991559 | 0.9994512 | 1.000211 | 1.000313 | 0.9998186 | 1.000563 | 1.000563 | 1.000563 | 1.000211 | 0.9996835 | 1.000015 | 0.9999766 | 0.9997285 | 0.9999766 | 0.9999371 | 1.000062 | 0.9999444
4 | EA_15 | 1.000648 | 0.9990277 | 1.000243 | 0.9998055 | 0.9990277 | 0.9993678 | 1.000243 | 1.000361 | 0.9997911 | 1.000648 | 1.000648 | 1.000648 | 1.000243 | 0.9996354 | 1.000017 | 0.999973 | 0.9996873 | 0.999973 | 0.9999275 | 1.000072 | 0.9999359
5 | RizzieSpiral_2.5 | 1.00151 | 0.9977353 | 1.000566 | 0.9995471 | 0.9977353 | 0.9985275 | 1.000566 | 1.000841 | 0.9995134 | 1.00151 | 1.00151 | 1.00151 | 1.000566 | 0.9991508 | 1.00004 | 0.9999371 | 0.9992716 | 0.9999371 | 0.9998312 | 1.000167 | 0.9998508
6 | RizzieSpiral_5 | 1.00152 | 0.9977203 | 1.00057 | 0.9995441 | 0.9977203 | 0.9985177 | 1.00057 | 1.000846 | 0.9995101 | 1.00152 | 1.00152 | 1.00152 | 1.00057 | 0.9991451 | 1.00004 | 0.9999367 | 0.9992668 | 0.9999367 | 0.99983 | 1.000168 | 0.9998498
7 | RizzieSpiral_10 | 1.001526 | 0.9977107 | 1.000572 | 0.9995421 | 0.9977107 | 0.9985115 | 1.000572 | 1.00085 | 0.9995081 | 1.001526 | 1.001526 | 1.001526 | 1.000572 | 0.9991415 | 1.00004 | 0.9999364 | 0.9992637 | 0.9999364 | 0.9998293 | 1.000169 | 0.9998491
8 | RizzieSpiral_15 | 1.001561 | 0.9976583 | 1.000585 | 0.9995317 | 0.9976583 | 0.9984774 | 1.000585 | 1.000869 | 0.9994968 | 1.001561 | 1.001561 | 1.001561 | 1.000585 | 0.9991219 | 1.000041 | 0.999935 | 0.9992468 | 0.999935 | 0.9998254 | 1.000173 | 0.9998457
9 | CLR_5 | 1.000052 | 0.9999214 | 1.00002 | 0.9999843 | 0.9999214 | 0.9999489 | 1.00002 | 1.000029 | 0.9999831 | 1.000052 | 1.000052 | 1.000052 | 1.00002 | 0.9999705 | 1.000001 | 0.9999978 | 0.9999747 | 0.9999978 | 0.9999941 | 1.000006 | 0.9999948
10 | CLR_2.5 | 1.00003 | 0.9999551 | 1.000011 | 0.999991 | 0.9999551 | 0.9999708 | 1.000011 | 1.000017 | 0.9999904 | 1.00003 | 1.00003 | 1.00003 | 1.000011 | 0.9999832 | 1.000001 | 0.9999988 | 0.9999856 | 0.9999988 | 0.9999967 | 1.000003 | 0.999997
11 | CLR_10 | 1.000108 | 0.9998383 | 1.00004 | 0.9999677 | 0.9998383 | 0.9998948 | 1.00004 | 1.00006 | 0.9999652 | 1.000108 | 1.000108 | 1.000108 | 1.00004 | 0.9999394 | 1.000003 | 0.9999955 | 0.999948 | 0.9999955 | 0.9999879 | 1.000012 | 0.9999893
12 | CLR_15 | 1.000122 | 0.999817 | 1.000046 | 0.9999634 | 0.999817 | 0.999881 | 1.000046 | 1.000068 | 0.9999607 | 1.000122 | 1.000122 | 1.000122 | 1.000046 | 0.9999314 | 1.000003 | 0.9999949 | 0.9999412 | 0.9999949 | 0.9999864 | 1.000013 | 0.9999879
13 | BT8Hex_2.5 | 1.000044 | 0.9999346 | 1.000016 | 0.9999869 | 0.9999346 | 0.9999575 | 1.000016 | 1.000024 | 0.999986 | 1.000044 | 1.000044 | 1.000044 | 1.000016 | 0.9999755 | 1.000001 | 0.9999982 | 0.999979 | 0.9999982 | 0.9999951 | 1.000005 | 0.9999957
14 | BT8Hex_5 | 1.000084 | 0.9998738 | 1.000032 | 0.9999748 | 0.9998738 | 0.999918 | 1.000032 | 1.000047 | 0.9999729 | 1.000084 | 1.000084 | 1.000084 | 1.000032 | 0.9999527 | 1.000002 | 0.9999965 | 0.9999594 | 0.9999965 | 0.9999906 | 1.000009 | 0.9999917
15 | BT8Hex_10 | 1.000161 | 0.9997582 | 1.00006 | 0.9999517 | 0.9997582 | 0.9998428 | 1.00006 | 1.00009 | 0.9999481 | 1.000161 | 1.000161 | 1.000161 | 1.00006 | 0.9999093 | 1.000004 | 0.9999933 | 0.9999222 | 0.9999933 | 0.999982 | 1.000018 | 0.9999841
16 | BT8Hex_15 | 1.000236 | 0.9996454 | 1.000089 | 0.9999291 | 0.9996454 | 0.9997694 | 1.000089 | 1.000132 | 0.9999238 | 1.000236 | 1.000236 | 1.000236 | 1.000089 | 0.999867 | 1.000006 | 0.9999902 | 0.999886 | 0.9999902 | 0.9999736 | 1.000026 | 0.9999766
17 | Spiral2.5 | 1.000004 | 0.9999946 | 1.000001 | 0.9999989 | 0.9999946 | 0.9999965 | 1.000001 | 1.000002 | 0.9999988 | 1.000004 | 1.000004 | 1.000004 | 1.000001 | 0.999998 | 1 | 0.9999999 | 0.9999983 | 0.9999999 | 0.9999996 | 1 | 0.9999996
18 | Spiral5 | 1.00001 | 0.9999844 | 1.000004 | 0.9999969 | 0.9999844 | 0.9999898 | 1.000004 | 1.000006 | 0.9999966 | 1.00001 | 1.00001 | 1.00001 | 1.000004 | 0.9999941 | 1 | 0.9999996 | 0.999995 | 0.9999996 | 0.9999988 | 1.000001 | 0.999999
19 | Spiral7.5 | 1.000015 | 0.9999768 | 1.000006 | 0.9999954 | 0.9999768 | 0.9999849 | 1.000006 | 1.000009 | 0.999995 | 1.000015 | 1.000015 | 1.000015 | 1.000006 | 0.9999913 | 1 | 0.9999994 | 0.9999925 | 0.9999994 | 0.9999983 | 1.000002 | 0.9999985
20 | Spiral10 | 1.000033 | 0.9999512 | 1.000012 | 0.9999902 | 0.9999512 | 0.9999683 | 1.000012 | 1.000018 | 0.9999895 | 1.000033 | 1.000033 | 1.000033 | 1.000012 | 0.9999817 | 1.000001 | 0.9999986 | 0.9999843 | 0.9999986 | 0.9999964 | 1.000004 | 0.9999968
21 | Spiral15 | 1.000057 | 0.9999152 | 1.000021 | 0.999983 | 0.9999152 | 0.9999448 | 1.000021 | 1.000031 | 0.9999818 | 1.000057 | 1.000057 | 1.000057 | 1.000021 | 0.9999682 | 1.000001 | 0.9999976 | 0.9999727 | 0.9999976 | 0.9999937 | 1.000006 | 0.9999944
22 | OffsetF45 | 0.9993742 | 1.000939 | 0.9997653 | 1.000188 | 1.000939 | 1.00061 | 0.9997653 | 0.9996515 | 1.000202 | 0.9993742 | 0.9993742 | 0.9993742 | 0.9997653 | 1.000352 | 0.9999835 | 1.000026 | 1.000302 | 1.000026 | 1.00007 | 0.9999308 | 1.000062
23 | OffsetA45 | 0.9998378 | 1.000243 | 0.9999392 | 1.000049 | 1.000243 | 1.000158 | 0.9999392 | 0.9999097 | 1.000052 | 0.9998378 | 0.9998378 | 0.9998378 | 0.9999392 | 1.000091 | 0.9999957 | 1.000007 | 1.000078 | 1.000007 | 1.000018 | 0.9999821 | 1.000016
24 | OffsetFTD | 0.9999975 | 1.000004 | 0.999999 | 1.000001 | 1.000004 | 1.000002 | 0.999999 | 0.9999986 | 1.000001 | 0.9999975 | 0.9999975 | 0.9999975 | 0.999999 | 1.000001 | 0.9999999 | 1 | 1.000001 | 1 | 1 | 0.9999997 | 1
25 | OffsetATD | 1.000001 | 0.999999 | 1 | 0.9999998 | 0.999999 | 0.9999994 | 1 | 1 | 0.9999998 | 1.000001 | 1.000001 | 1.000001 | 1 | 0.9999996 | 1 | 1 | 0.9999997 | 1 | 0.9999999 | 1 | 0.9999999
26 | Holden2.5 | 1.00085 | 0.9987249 | 1.000319 | 0.999745 | 0.9987249 | 0.9991709 | 1.000319 | 1.000473 | 0.999726 | 1.00085 | 1.00085 | 1.00085 | 1.000319 | 0.9995218 | 1.000022 | 0.9999646 | 0.9995899 | 0.9999646 | 0.9999049 | 1.000094 | 0.999916
27 | Holden5 | 1.000697 | 0.9989551 | 1.000261 | 0.999791 | 0.9989551 | 0.9993206 | 1.000261 | 1.000388 | 0.9997755 | 1.000697 | 1.000697 | 1.000697 | 1.000261 | 0.9996082 | 1.000018 | 0.999971 | 0.9996639 | 0.999971 | 0.9999221 | 1.000077 | 0.9999311
28 | Holden10 | 1.00039 | 0.9994151 | 1.000146 | 0.999883 | 0.9994151 | 0.9996197 | 1.000146 | 1.000217 | 0.9998743 | 1.00039 | 1.00039 | 1.00039 | 1.000146 | 0.9997807 | 1.00001 | 0.9999838 | 0.9998119 | 0.9999838 | 0.9999564 | 1.000043 | 0.9999615
29 | Holden15 | 1.000426 | 0.9993604 | 1.00016 | 0.9998721 | 0.9993604 | 0.9995841 | 1.00016 | 1.000237 | 0.9998626 | 1.000426 | 1.000426 | 1.000426 | 1.00016 | 0.9997601 | 1.000011 | 0.9999822 | 0.9997943 | 0.9999822 | 0.9999523 | 1.000047 | 0.9999578
30 | Ring Perpendicular to ND | 1.001051 | 0.9984236 | 1.000394 | 0.9996847 | 0.9984236 | 0.998975 | 1.000394 | 1.000585 | 0.9996613 | 1.001051 | 1.001051 | 1.001051 | 1.000394 | 0.9994089 | 1.000028 | 0.9999562 | 0.999493 | 0.9999562 | 0.9998825 | 1.000116 | 0.9998961
31 | Ring Perpendicular to RD | 1.001715 | 0.9974273 | 1.000643 | 0.9994855 | 0.9974273 | 0.99832719 | 1.000643 | 1.000955 | 0.99944718 | 1.001715 | 1.001715 | 1.001715 | 1.000643 | 0.9990352 | 1.000045 | 0.9999285 | 0.9991725 | 0.9999285 | 0.999808195 | 1.00019 | 0.9998304
32 | Ring Perpendicular to TD | 1.001664 | 0.9975047 | 1.000624 | 0.999501 | 0.9975047 | 0.9983776 | 1.000624 | 1.000926 | 0.9994638 | 1.001664 | 1.001664 | 1.001664 | 1.000624 | 0.99906428 | 1.000044 | 0.9999307 | 0.9991975 | 0.9999307 | 0.999814 | 1.000184 | 0.9998356
33 | Rotation-90detTilt | 1.001529 | 0.9977062 | 1.000573 | 0.9995412 | 0.9977062 | 0.9985085 | 1.000573 | 1.000851 | 0.9995071 | 1.001529 | 1.001529 | 1.001529 | 1.000573 | 0.9991398 | 1.00004 | 0.9999363 | 0.9992622 | 0.9999363 | 0.999829 | 1.000169 | 0.9998488
34 | HexGrid-90degTilt2.5degRes | 1 | 0.9999997 | 1 | 0.9999999 | 0.9999997 | 0.9999998 | 1 | 1 | 0.9999999 | 1 | 1 | 1 | 1 | 0.9999999 | 1 | 1 | 0.9999999 | 1 | 1 | 1 | 1
35 | HexGrid-90degTilt5degRes | 1.000004 | 0.9999943 | 1.000001 | 0.9999989 | 0.9999943 | 0.9999963 | 1.000001 | 1.000002 | 0.9999988 | 1.000004 | 1.000004 | 1.000004 | 1.000001 | 0.9999979 | 1 | 0.9999998 | 0.9999982 | 0.9999998 | 0.9999996 | 1 | 0.9999996
36 | HexGrid-90degTilt10degRes | 1.000013 | 0.9999799 | 1.000005 | 0.999996 | 0.9999799 | 0.9999869 | 1.000005 | 1.000007 | 0.9999957 | 1.000013 | 1.000013 | 1.000013 | 1.000005 | 0.9999925 | 1 | 0.9999994 | 0.9999935 | 0.9999994 | 0.9999985 | 1.000001 | 0.9999987
37 | HexGrid-90degTilt15degRes | 1.000031 | 0.9999529 | 1.000012 | 0.9999906 | 0.9999529 | 0.9999694 | 1.000012 | 1.000017 | 0.9999899 | 1.000031 | 1.000031 | 1.000031 | 1.000012 | 0.9999823 | 1.000001 | 0.9999987 | 0.9999848 | 0.9999987 | 0.9999965 | 1.000003 | 0.9999969
38 | RotRing Axis-Y Res-5.0 Theta-2.84623415 OmegaMax-90 | 1.000592 | 0.9991113 | 1.000222 | 0.9998223 | 0.9991113 | 0.9994222 | 1.000222 | 1.00033 | 0.999809 | 1.000592 | 1.000592 | 1.000592 | 1.000222 | 0.9996667 | 1.000016 | 0.9999753 | 0.9997142 | 0.9999753 | 0.9999337 | 1.000065 | 0.9999414
39 | RotRing Axis-Y Res-5.0 Theta-2.84623415 OmegaMax-60 Weighted | 0.9996985 | 1.000452 | 0.9998869 | 1.00009 | 1.000452 | 1.000294 | 0.9998869 | 0.9998321 | 1.000097 | 0.9996985 | 0.9996985 | 0.9996985 | 0.9998869 | 1.00017 | 0.9999921 | 1.000013 | 1.000145 | 1.000013 | 1.000034 | 0.9999667 | 1.00003
40 | RotRing Axis-Y Res-5.0 Theta-2.84623415 OmegaMax-30 | 1.000565 | 0.9991522 | 1.000212 | 0.9998304 | 0.9991522 | 0.9994487 | 1.000212 | 1.000315 | 0.9998178 | 1.000565 | 1.000565 | 1.000565 | 1.000212 | 0.9996821 | 1.000015 | 0.9999765 | 0.9997273 | 0.9999765 | 0.9999368 | 1.000062 | 0.9999441