## ShearF-HW03
| 0 | 1 | 2 | 3 | 4 | 5 | 6 | 7 | 8 | 9 | 10 | 11 | 12 | 13 | 14 | 15 | 16 | 17 | 18
0 | HKL | [2, 2, 0] | [2, 0, 0] | [4, 0, 0] | [2, 1, 1] | [3, 2, 1] | [2, 2, 2] | [3, 1, 0] | [1, 1, 0] | 1Pair-A | 1Pair-B | 2Pairs-A | 2Pairs-B | 3Pairs-A | 3Pairs-B | 3Pairs-C | 4Pairs | 5A4F | MaxUnique
1 | EA_5 | 1.103132 | 14.55149 | 14.55149 | 0.8522872 | 0.7583934 | 0.9225711 | 1.212324 | 1.103132 | 1.103132 | 0.8522872 | 7.701889 | 7.701889 | 5.538701 | 5.502304 | 5.502304 | 4.402511 | 4.402511 | 3.233366
2 | EA_2.5 | 0.9804785 | 11.3477 | 11.3477 | 0.8564431 | 0.7845979 | 0.8782644 | 1.160313 | 0.9804785 | 0.9804785 | 0.8564431 | 6.10207 | 6.10207 | 4.454817 | 4.394873 | 4.394873 | 3.541274 | 3.541274 | 2.667965
3 | EA_10 | 1.717369 | 25.14743 | 25.14743 | 0.2928303 | 0.4189378 | 0.3217943 | 1.25759 | 1.717369 | 1.717369 | 0.2928303 | 12.72013 | 12.72013 | 8.899284 | 9.052543 | 9.052543 | 7.21875 | 7.21875 | 4.859325
4 | EA_15 | 6.192255 | 41.28943 | 41.28943 | 0.1037918 | 0.6260692 | 0.2434735 | 1.585308 | 6.192255 | 6.192255 | 0.1037918 | 20.69661 | 20.69661 | 14.32618 | 15.86183 | 15.86183 | 13.44443 | 13.44443 | 8.340055
5 | RizzieSpiral_2.5 | 4.288698 | 0.9127956 | 0.9127956 | 3.974243 | -0.008110569 | 11.9356 | 0.003027845 | 4.288698 | 4.288698 | 3.974243 | 2.443519 | 2.443519 | 1.630022 | 3.058579 | 3.058579 | 3.366109 | 3.366109 | 3.517709
6 | RizzieSpiral_5 | 4.489663 | 1.386823 | 1.386823 | 3.950703 | -0.008058138 | 11.87494 | 0.00290499 | 4.489663 | 4.489663 | 3.950703 | 2.668763 | 2.668763 | 1.780144 | 3.27573 | 3.27573 | 3.579213 | 3.579213 | 3.616163
7 | RizzieSpiral_10 | 4.50641 | 2.28131 | 2.28131 | 3.932694 | -0.007990362 | 11.84079 | 0.002803774 | 4.50641 | 4.50641 | 3.932694 | 3.107002 | 3.107002 | 2.072269 | 3.573471 | 3.573471 | 3.806706 | 3.806706 | 3.759336
8 | RizzieSpiral_15 | 5.544341 | 4.033378 | 4.033378 | 3.872917 | -0.007845316 | 11.68427 | 0.002569922 | 5.544341 | 5.544341 | 3.872917 | 3.953147 | 3.953147 | 2.636288 | 4.483545 | 4.483545 | 4.748744 | 4.748744 | 4.188272
9 | CLR_5 | 1.339531 | 1.725076 | 1.725076 | 1.046891 | 0.9361689 | 1.029479 | 1.263458 | 1.339531 | 1.339531 | 1.046891 | 1.385984 | 1.385984 | 1.345142 | 1.370499 | 1.370499 | 1.362757 | 1.362757 | 1.223434
10 | CLR_2.5 | 1.211585 | 1.444353 | 1.444353 | 1.034563 | 0.9585768 | 1.109148 | 1.132075 | 1.211585 | 1.211585 | 1.034563 | 1.239458 | 1.239458 | 1.203663 | 1.230167 | 1.230167 | 1.225521 | 1.225521 | 1.148383
11 | CLR_10 | 2.243955 | 1.603662 | 1.603662 | 0.2799065 | 0.5712015 | 0.4212447 | 1.156035 | 2.243955 | 2.243955 | 0.2799065 | 0.9417844 | 0.9417844 | 1.013201 | 1.375841 | 1.375841 | 1.59287 | 1.59287 | 1.046001
12 | CLR_15 | 6.310643 | 11.64187 | 11.64187 | 0.14421 | 1.245498 | 0.1306863 | 1.564956 | 6.310643 | 6.310643 | 0.14421 | 5.893039 | 5.893039 | 4.450345 | 6.03224 | 6.03224 | 6.101841 | 6.101841 | 3.50631
13 | BT8Hex_2.5 | 1.418545 | 1.860652 | 1.860652 | 1.007093 | 0.9347682 | 1.022538 | 1.279288 | 1.418545 | 1.418545 | 1.007093 | 1.433872 | 1.433872 | 1.382344 | 1.428763 | 1.428763 | 1.426209 | 1.426209 | 1.253814
14 | BT8Hex_5 | 1.614038 | 2.990249 | 2.990249 | 1.198754 | 0.8326518 | 1.453259 | 1.681011 | 1.614038 | 1.614038 | 1.198754 | 2.094501 | 2.094501 | 1.956671 | 1.934347 | 1.934347 | 1.85427 | 1.85427 | 1.628327
15 | BT8Hex_10 | 4.135331 | 2.867278 | 2.867278 | 0.2559661 | 0.9662871 | 4.329996 | 1.600277 | 4.135331 | 4.135331 | 0.2559661 | 1.561622 | 1.561622 | 1.574507 | 2.419525 | 2.419525 | 2.848477 | 2.848477 | 2.359189
16 | BT8Hex_15 | 7.935376 | 19.85558 | 19.85558 | 2.610193 | 0.08999357 | 0.0539411 | 2.335698 | 7.935376 | 7.935376 | 2.610193 | 11.23289 | 11.23289 | 8.267158 | 10.13372 | 10.13372 | 9.584132 | 9.584132 | 5.480131
17 | Spiral2.5 | 1.08836 | 1.213262 | 1.213262 | 1.02206 | 0.9794618 | 1.052807 | 1.010082 | 1.08836 | 1.08836 | 1.02206 | 1.117661 | 1.117661 | 1.081801 | 1.107894 | 1.107894 | 1.103011 | 1.103011 | 1.061005
18 | Spiral5 | 1.156039 | 1.433083 | 1.433083 | 1.019674 | 0.9767335 | 1.051873 | 1.011163 | 1.156039 | 1.156039 | 1.019674 | 1.226379 | 1.226379 | 1.15464 | 1.202932 | 1.202932 | 1.191209 | 1.191209 | 1.108094
19 | Spiral7.5 | 1.373908 | 1.663686 | 1.663686 | 1.024776 | 0.9737956 | 1.005653 | 0.9622531 | 1.373908 | 1.373908 | 1.024776 | 1.344231 | 1.344231 | 1.216905 | 1.354123 | 1.354123 | 1.359069 | 1.359069 | 1.167345
20 | Spiral10 | 1.707616 | 1.688316 | 1.688316 | 1.038801 | 0.9717261 | 0.8308822 | 0.9222056 | 1.707616 | 1.707616 | 1.038801 | 1.363558 | 1.363558 | 1.216441 | 1.478244 | 1.478244 | 1.535587 | 1.535587 | 1.193258
21 | Spiral15 | 2.754985 | 3.689017 | 3.689017 | 0.8341445 | 0.8237588 | 2.21788 | 0.673448 | 2.754985 | 2.754985 | 0.8341445 | 2.261581 | 2.261581 | 1.732203 | 2.426049 | 2.426049 | 2.508283 | 2.508283 | 1.832206
22 | OffsetF45 | 5.66284 | 0.001299819 | 0.001299819 | -0.001364001 | 1.199397 | 0.000933325 | 1.442005 | 5.66284 | 5.66284 | -0.001364001 | -3.209113e-05 | -3.209113e-05 | 0.4806469 | 1.887592 | 1.887592 | 2.831404 | 2.831404 | 1.384185
23 | OffsetA45 | -0.003057027 | 0.07655865 | 0.07655865 | 3.85832 | 1.104381 | 0.005684777 | 0.002382954 | -0.003057027 | -0.003057027 | 3.85832 | 1.967439 | 1.967439 | 1.31242 | 1.310607 | 1.310607 | 0.9821911 | 0.9821911 | 0.8407116
24 | OffsetFTD | 0.003429442 | 0.003550294 | 0.003550294 | -0.001502851 | 3.329148 | 0.4085801 | -0.001791997 | 0.003429442 | 0.003429442 | -0.001502851 | 0.001023722 | 0.001023722 | 8.514909e-05 | 0.001825629 | 0.001825629 | 0.002226582 | 0.002226582 | 0.6235688
25 | OffsetATD | 1.697255 | 0.07612011 | 0.07612011 | 0.04034613 | 0.696101 | 0.2668842 | 3.539635 | 1.697255 | 1.697255 | 0.04034613 | 0.05823312 | 0.05823312 | 1.2187 | 0.6045737 | 0.6045737 | 0.877744 | 0.877744 | 1.052723
26 | Holden2.5 | 5.915868 | 13.45271 | 13.45271 | 0.2179772 | 0.2021919 | 0.2119612 | 5.546928 | 5.915868 | 5.915868 | 0.2179772 | 6.835344 | 6.835344 | 6.405872 | 6.528852 | 6.528852 | 6.375606 | 6.375606 | 4.25794
27 | Holden5 | 4.280028 | 11.88291 | 11.88291 | 0.4299304 | 0.403487 | 0.4159935 | 4.071457 | 4.280028 | 4.280028 | 0.4299304 | 6.15642 | 6.15642 | 5.461432 | 5.530956 | 5.530956 | 5.218224 | 5.218224 | 3.580634
28 | Holden10 | 1.09343 | 8.007217 | 8.007217 | 1.084164 | 0.8803176 | 1.252334 | 0.8517228 | 1.09343 | 1.09343 | 1.084164 | 4.54569 | 4.54569 | 3.314368 | 3.394937 | 3.394937 | 2.81956 | 2.81956 | 2.194864
29 | Holden15 | 1.868968 | 12.06398 | 12.06398 | 0.9414548 | 0.7934969 | 2.773267 | 1.015905 | 1.868968 | 1.868968 | 0.9414548 | 6.502716 | 6.502716 | 4.673779 | 4.958133 | 4.958133 | 4.185842 | 4.185842 | 3.242845
30 | Ring Perpendicular to ND | 9.128769 | 14.94742 | 14.94742 | 0.005261852 | 0.0003388187 | 0.007498261 | 6.924195 | 9.128769 | 9.128769 | 0.005261852 | 7.476339 | 7.476339 | 7.292291 | 8.027149 | 8.027149 | 8.302554 | 8.302554 | 5.168913
31 | Ring Perpendicular to RD | 6.775185 | 13.55024 | 13.55024 | 3.576545 | -0.00700550762 | 10.73439 | 0.001342649 | 6.775185 | 6.775185 | 3.576545 | 8.563393 | 8.563393 | 5.709376 | 7.967324 | 7.967324 | 7.669289 | 7.669289 | 5.771783
32 | Ring Perpendicular to TD | 6.775185 | 13.55024 | 13.55024 | 3.576545 | -0.00700550762 | 10.73439 | 0.001342649 | 6.775185 | 6.775185 | 3.576545 | 8.563393 | 8.563393 | 5.709376 | 7.967324 | 7.967324 | 7.669289 | 7.669289 | 5.771783
33 | Rotation-90detTilt | 0.4427246 | 125.1362 | 125.1362 | 0.4384187 | 0.4143614 | 0.4113257 | 0.54211 | 0.4427246 | 0.4427246 | 0.4384187 | 62.7873 | 62.7873 | 42.0389 | 42.00578 | 42.00578 | 31.61501 | 31.61501 | 21.23085
34 | HexGrid-90degTilt2.5degRes | 1.069986 | 1.1015 | 1.1015 | 1.036783 | 0.9828963 | 1.077639 | 1.027538 | 1.069986 | 1.069986 | 1.036783 | 1.069141 | 1.069141 | 1.055274 | 1.069423 | 1.069423 | 1.069564 | 1.069564 | 1.04939
35 | HexGrid-90degTilt5degRes | 1.021942 | 1.375904 | 1.375904 | 1.066942 | 0.9749976 | 1.101344 | 0.9865296 | 1.021942 | 1.021942 | 1.066942 | 1.221423 | 1.221423 | 1.143125 | 1.15493 | 1.15493 | 1.121683 | 1.121683 | 1.087943
36 | HexGrid-90degTilt10degRes | 1.536937 | 1.531359 | 1.531359 | 1.2141 | 1.002861 | 1.878289 | 0.7531856 | 1.536937 | 1.536937 | 1.2141 | 1.372729 | 1.372729 | 1.166215 | 1.427465 | 1.427465 | 1.454833 | 1.454833 | 1.319455
37 | HexGrid-90degTilt15degRes | 0.7710474 | 3.376785 | 3.376785 | 0.3463967 | 1.224449 | 2.790966 | 0.4829178 | 0.7710474 | 0.7710474 | 0.3463967 | 1.861591 | 1.861591 | 1.402033 | 1.498076 | 1.498076 | 1.316319 | 1.316319 | 1.49876
38 | RotRing Axis-Y Res-5.0 Theta-2.84623415 OmegaMax-90 | 2.297695 | 1.021597 | 1.021597 | 0.9238486 | 0.9209518 | 1.118912 | 0.854144 | 2.297695 | 2.297695 | 0.9238486 | 0.9727229 | 0.9727229 | 0.9331966 | 1.41438 | 1.41438 | 1.635209 | 1.635209 | 1.189525
39 | RotRing Axis-Y Res-5.0 Theta-2.84623415 OmegaMax-60 Weighted | 1.31504 | 1.088605 | 1.088605 | 1.166759 | 1.073677 | 0.8884798 | 0.9764249 | 1.31504 | 1.31504 | 1.166759 | 1.127682 | 1.127682 | 1.077263 | 1.190135 | 1.190135 | 1.221361 | 1.221361 | 1.084831
40 | RotRing Axis-Y Res-5.0 Theta-2.84623415 OmegaMax-30 | 2.036848 | 1.88679 | 1.88679 | 0.6129123 | 0.4234854 | 0.3052181 | 1.730744 | 2.036848 | 2.036848 | 0.6129123 | 1.249851 | 1.249851 | 1.410149 | 1.512183 | 1.512183 | 1.643349 | 1.643349 | 1.165999