## ShearF-HW05
| 0 | 1 | 2 | 3 | 4 | 5 | 6 | 7 | 8 | 9 | 10 | 11 | 12 | 13 | 14 | 15 | 16 | 17 | 18
0 | HKL | [2, 2, 0] | [2, 0, 0] | [2, 1, 1] | [4, 0, 0] | [3, 2, 1] | [1, 1, 0] | [2, 2, 2] | [3, 1, 0] | 1Pair-A | 1Pair-B | 2Pairs-A | 2Pairs-B | 3Pairs-A | 3Pairs-B | 3Pairs-C | 4Pairs | 5A4F | MaxUnique
1 | EA_5 | 0.8899068 | 5.629457 | 0.8047604 | 5.629457 | 0.7774461 | 0.8899068 | 0.8011928 | 1.148798 | 0.8899068 | 0.8047604 | 3.217109 | 3.217109 | 2.527672 | 2.441375 | 2.441375 | 2.053508 | 2.053508 | 1.67526
2 | EA_2.5 | 0.8518924 | 4.837725 | 0.8206571 | 4.837725 | 0.8034892 | 0.8518924 | 0.7927096 | 1.139947 | 0.8518924 | 0.8206571 | 2.829191 | 2.829191 | 2.26611 | 2.170091 | 2.170091 | 1.840542 | 1.840542 | 1.54107
3 | EA_10 | 0.9758812 | 7.302898 | 0.7404398 | 7.302898 | 0.7125891 | 0.9758812 | 0.7776487 | 1.17037 | 0.9758812 | 0.7404398 | 4.021669 | 4.021669 | 3.071236 | 3.006406 | 3.006406 | 2.498775 | 2.498775 | 1.946638
4 | EA_15 | 1.623637 | 10.38078 | 0.5596505 | 10.38078 | 0.7039444 | 1.623637 | 0.7117452 | 1.417522 | 1.623637 | 0.5596505 | 5.470213 | 5.470213 | 4.119316 | 4.188021 | 4.188021 | 3.546925 | 3.546925 | 2.566212
5 | RizzieSpiral_2.5 | 1.970915 | 1.280755 | 1.894893 | 1.280755 | 0.1411894 | 1.970915 | 5.681554 | 0.0340279 | 1.970915 | 1.894893 | 1.587824 | 1.587824 | 1.069892 | 1.715521 | 1.715521 | 1.77937 | 1.77937 | 1.833889
6 | RizzieSpiral_5 | 2.017221 | 1.455652 | 1.883634 | 1.455652 | 0.1404433 | 2.017221 | 5.652607 | 0.03380859 | 2.017221 | 1.883634 | 1.669643 | 1.669643 | 1.124365 | 1.785503 | 1.785503 | 1.843432 | 1.843432 | 1.863894
7 | RizzieSpiral_10 | 2.019745 | 1.69488 | 1.874922 | 1.69488 | 0.1399706 | 2.019745 | 5.636236 | 0.0334881 | 2.019745 | 1.874922 | 1.784901 | 1.784901 | 1.201097 | 1.863182 | 1.863182 | 1.902323 | 1.902323 | 1.899874
8 | RizzieSpiral_15 | 2.270264 | 2.139448 | 1.846242 | 2.139448 | 0.1380874 | 2.270264 | 5.561435 | 0.03241604 | 2.270264 | 1.846242 | 1.992845 | 1.992845 | 1.339369 | 2.085318 | 2.085318 | 2.131555 | 2.131555 | 1.997982
9 | CLR_5 | 1.103442 | 1.273052 | 0.9700924 | 1.273052 | 0.9525328 | 1.103442 | 0.9563687 | 1.107321 | 1.103442 | 0.9700924 | 1.121572 | 1.121572 | 1.116822 | 1.115529 | 1.115529 | 1.112507 | 1.112507 | 1.060468
10 | CLR_2.5 | 1.057799 | 1.158695 | 0.9842056 | 1.158695 | 0.9752157 | 1.057799 | 1.010997 | 1.048846 | 1.057799 | 0.9842056 | 1.07145 | 1.07145 | 1.063916 | 1.0669 | 1.0669 | 1.064625 | 1.064625 | 1.039293
11 | CLR_10 | 1.216443 | 1.514012 | 0.864657 | 1.514012 | 0.8908552 | 1.216443 | 1.02926 | 1.193749 | 1.216443 | 0.864657 | 1.189335 | 1.189335 | 1.190806 | 1.198371 | 1.198371 | 1.202889 | 1.202889 | 1.118163
12 | CLR_15 | 2.006282 | 2.940039 | 0.6969785 | 2.940039 | 0.9141359 | 2.006282 | 0.7026199 | 1.446749 | 2.006282 | 0.6969785 | 1.818509 | 1.818509 | 1.694589 | 1.8811 | 1.8811 | 1.912395 | 1.912395 | 1.451134
13 | BT8Hex_2.5 | 1.124907 | 1.310308 | 0.9577994 | 1.310308 | 0.9516132 | 1.124907 | 0.9524967 | 1.109003 | 1.124907 | 0.9577994 | 1.134054 | 1.134054 | 1.125704 | 1.131005 | 1.131005 | 1.12948 | 1.12948 | 1.067688
14 | BT8Hex_5 | 1.195481 | 1.66857 | 0.9667863 | 1.66857 | 0.9079855 | 1.195481 | 0.980355 | 1.230831 | 1.195481 | 0.9667863 | 1.317678 | 1.317678 | 1.288729 | 1.276946 | 1.276946 | 1.25658 | 1.25658 | 1.158335
15 | BT8Hex_10 | 1.599687 | 2.461557 | 0.7317999 | 2.461557 | 0.9384537 | 1.599687 | 1.30176 | 1.590629 | 1.599687 | 0.7317999 | 1.596678 | 1.596678 | 1.594662 | 1.597681 | 1.597681 | 1.598183 | 1.598183 | 1.437315
16 | BT8Hex_15 | 2.135715 | 4.99483 | 1.433291 | 4.99483 | 0.4048621 | 2.135715 | 0.3159496 | 2.080367 | 2.135715 | 1.433291 | 3.21406 | 3.21406 | 2.836162 | 2.854612 | 2.854612 | 2.674888 | 2.674888 | 1.894169
17 | Spiral2.5 | 1.003122 | 1.051284 | 0.99825 | 1.051284 | 0.9982847 | 1.003122 | 0.9985466 | 0.9988326 | 1.003122 | 0.99825 | 1.024767 | 1.024767 | 1.016122 | 1.017552 | 1.017552 | 1.013945 | 1.013945 | 1.008053
18 | Spiral5 | 1.013981 | 1.117498 | 0.9965052 | 1.117498 | 0.9942597 | 1.013981 | 0.9862242 | 0.9984841 | 1.013981 | 0.9965052 | 1.057002 | 1.057002 | 1.037496 | 1.042661 | 1.042661 | 1.035491 | 1.035491 | 1.017825
19 | Spiral7.5 | 1.060036 | 1.173413 | 0.9927276 | 1.173413 | 0.9959869 | 1.060036 | 0.9874516 | 0.9971294 | 1.060036 | 0.9927276 | 1.08307 | 1.08307 | 1.054423 | 1.075392 | 1.075392 | 1.071553 | 1.071553 | 1.034457
20 | Spiral10 | 1.074046 | 1.303562 | 0.9949441 | 1.303562 | 0.992964 | 1.074046 | 0.9775315 | 0.9950774 | 1.074046 | 0.9949441 | 1.149253 | 1.149253 | 1.097861 | 1.124184 | 1.124184 | 1.111649 | 1.111649 | 1.056354
21 | Spiral15 | 1.367034 | 1.701876 | 0.9587582 | 1.701876 | 0.9587523 | 1.367034 | 1.145336 | 0.9975858 | 1.367034 | 0.9587582 | 1.330317 | 1.330317 | 1.219407 | 1.342556 | 1.342556 | 1.348675 | 1.348675 | 1.188223
22 | OffsetF45 | 3.835383 | 0.001195947 | 0.03001049 | 0.001195947 | 1.369294 | 3.835383 | 0.0003904391 | 1.123144 | 3.835383 | 0.03001049 | 0.01560322 | 0.01560322 | 0.3847834 | 1.288863 | 1.288863 | 1.925493 | 1.925493 | 1.059903
23 | OffsetA45 | 0.006242626 | 0.4867332 | 2.103189 | 0.4867332 | 1.068178 | 0.006242626 | 0.3335061 | 0.2004276 | 0.006242626 | 2.103189 | 1.294961 | 1.294961 | 0.9301167 | 0.8653884 | 0.8653884 | 0.6506019 | 0.6506019 | 0.6997128
24 | OffsetFTD | 0.002237596 | 0.001328491 | 0.3632148 | 0.001328491 | 2.111746 | 0.002237596 | 1.379937 | 0.04684934 | 0.002237596 | 0.3632148 | 0.1822717 | 0.1822717 | 0.1371309 | 0.1222603 | 0.1222603 | 0.09225463 | 0.09225463 | 0.6508856
25 | OffsetATD | 2.359612 | 0.4869578 | 0.4028157 | 0.4869578 | 0.6766964 | 2.359612 | 1.376819 | 2.017996 | 2.359612 | 0.4028157 | 0.4448867 | 0.4448867 | 0.9692564 | 1.083128 | 1.083128 | 1.402249 | 1.402249 | 1.220149
26 | Holden2.5 | 2.90669 | 6.419645 | 0.2088897 | 6.419645 | 0.2104639 | 2.90669 | 0.1936877 | 2.981341 | 2.90669 | 0.2088897 | 3.314267 | 3.314267 | 3.203292 | 3.178408 | 3.178408 | 3.110479 | 3.110479 | 2.153453
27 | Holden5 | 2.221843 | 5.677381 | 0.4162001 | 5.677381 | 0.4151869 | 2.221843 | 0.3882177 | 2.365586 | 2.221843 | 0.4162001 | 3.04679 | 3.04679 | 2.819722 | 2.771808 | 2.771808 | 2.634317 | 2.634317 | 1.914069
28 | Holden10 | 0.8876395 | 4.093476 | 0.8371734 | 4.093476 | 0.8282217 | 0.8876395 | 0.7844656 | 1.123508 | 0.8876395 | 0.8371734 | 2.465325 | 2.465325 | 2.018052 | 1.939429 | 1.939429 | 1.676482 | 1.676482 | 1.425747
29 | Holden15 | 0.9694487 | 5.538705 | 0.6465109 | 5.538705 | 0.8072315 | 0.9694487 | 1.274822 | 1.029091 | 0.9694487 | 0.6465109 | 3.092608 | 3.092608 | 2.404769 | 2.384888 | 2.384888 | 2.031028 | 2.031028 | 1.710968
30 | Ring Perpendicular to ND | 3.963142 | 7.094827 | 0.001043308 | 7.094827 | 0.005240501 | 3.963142 | -0.001298166 | 3.54653 | 3.963142 | 0.001043308 | 3.547935 | 3.547935 | 3.547467 | 3.686337 | 3.686337 | 3.755539 | 3.755539 | 2.434914
31 | Ring Perpendicular to RD | 2.504103 | 5.005963 | 1.705068 | 5.005963 | 0.1269133 | 2.504103 | 5.109615 | 0.03246661 | 2.504103 | 1.705068 | 3.355516 | 3.355516 | 2.247833 | 3.071712 | 3.071712 | 2.92981 | 2.92981 | 2.414022
32 | Ring Perpendicular to TD | 2.504103 | 5.005963 | 1.705068 | 5.005963 | 0.1269133 | 2.504103 | 5.109615 | 0.03246661 | 2.504103 | 1.705068 | 3.355516 | 3.355516 | 2.247833 | 3.071712 | 3.071712 | 2.92981 | 2.92981 | 2.414022
33 | Rotation-90detTilt | 0.4094962 | 32.38937 | 0.4160687 | 32.38937 | 0.4133649 | 0.4094962 | 0.3939444 | 0.5718916 | 0.4094962 | 0.4160687 | 16.40272 | 16.40272 | 11.12578 | 11.07164 | 11.07164 | 8.406107 | 8.406107 | 5.765688
34 | HexGrid-90degTilt2.5degRes | 1.001882 | 1.006171 | 1.001489 | 1.006171 | 1.000498 | 1.001882 | 1.003286 | 1.00272 | 1.001882 | 1.001489 | 1.00383 | 1.00383 | 1.00346 | 1.00318 | 1.00318 | 1.002856 | 1.002856 | 1.002674
35 | HexGrid-90degTilt5degRes | 0.9762798 | 1.091507 | 0.9987342 | 1.091507 | 0.9978093 | 0.9762798 | 1.011458 | 0.9854928 | 0.9762798 | 0.9987342 | 1.045121 | 1.045121 | 1.025245 | 1.022174 | 1.022174 | 1.0107 | 1.0107 | 1.010214
36 | HexGrid-90degTilt10degRes | 1.131291 | 0.9269955 | 1.005735 | 0.9269955 | 0.984061 | 1.131291 | 1.035922 | 1.095615 | 1.131291 | 1.005735 | 0.9663652 | 0.9663652 | 1.009449 | 1.021341 | 1.021341 | 1.048828 | 1.048828 | 1.029937
37 | HexGrid-90degTilt15degRes | 1.05959 | 1.579391 | 0.7994651 | 1.579391 | 1.049197 | 1.05959 | 1.172518 | 1.124071 | 1.05959 | 0.7994651 | 1.189428 | 1.189428 | 1.167643 | 1.146149 | 1.146149 | 1.124509 | 1.124509 | 1.130705
38 | RotRing Axis-Y Res-5.0 Theta-2.84623415 OmegaMax-90 | 1.891329 | 0.8941525 | 0.9055881 | 0.8941525 | 0.9522172 | 1.891329 | 0.9829728 | 0.8478896 | 1.891329 | 0.9055881 | 0.8998703 | 0.8998703 | 0.8825434 | 1.230356 | 1.230356 | 1.3956 | 1.3956 | 1.079025
39 | RotRing Axis-Y Res-5.0 Theta-2.84623415 OmegaMax-60 Weighted | 1.223386 | 0.9607464 | 1.063443 | 0.9607464 | 1.068532 | 1.223386 | 0.7599007 | 0.95971 | 1.223386 | 1.063443 | 1.012095 | 1.012095 | 0.9946331 | 1.082525 | 1.082525 | 1.11774 | 1.11774 | 1.005953
40 | RotRing Axis-Y Res-5.0 Theta-2.84623415 OmegaMax-30 | 1.603242 | 1.674858 | 0.5811094 | 1.674858 | 0.5077247 | 1.603242 | 0.2946655 | 1.656804 | 1.603242 | 0.5811094 | 1.127984 | 1.127984 | 1.304257 | 1.286403 | 1.286403 | 1.365613 | 1.365613 | 1.053067