## ShearF-HW15
| 0 | 1 | 2 | 3 | 4 | 5 | 6 | 7 | 8 | 9 | 10 | 11 | 12 | 13 | 14 | 15 | 16 | 17 | 18
0 | HKL | [2, 1, 1] | [4, 0, 0] | [2, 2, 0] | [2, 0, 0] | [1, 1, 0] | [2, 2, 2] | [3, 1, 0] | [3, 2, 1] | 1Pair-A | 1Pair-B | 2Pairs-A | 2Pairs-B | 3Pairs-A | 3Pairs-B | 3Pairs-C | 4Pairs | 5A4F | MaxUnique
1 | EA_5 | 0.8563187 | 1.810818 | 0.8405781 | 1.810818 | 0.8405781 | 0.7835223 | 1.265535 | 0.8504474 | 0.8405781 | 0.8563187 | 1.333568 | 1.333568 | 1.310891 | 1.169238 | 1.169238 | 1.087073 | 1.087073 | 1.06787
2 | EA_2.5 | 0.8706368 | 1.734422 | 0.846854 | 1.734422 | 0.846854 | 0.7972499 | 1.247242 | 0.8628792 | 0.846854 | 0.8706368 | 1.302529 | 1.302529 | 1.2841 | 1.150638 | 1.150638 | 1.074692 | 1.074692 | 1.059881
3 | EA_10 | 0.82913 | 1.955733 | 0.8293076 | 1.955733 | 0.8293076 | 0.7572302 | 1.299908 | 0.8269802 | 0.8293076 | 0.82913 | 1.392431 | 1.392431 | 1.36159 | 1.204723 | 1.204723 | 1.110869 | 1.110869 | 1.083048
4 | EA_15 | 0.8037476 | 2.090836 | 0.8195551 | 2.090836 | 0.8195551 | 0.7324177 | 1.331565 | 0.8052378 | 0.8195551 | 0.8037476 | 1.447292 | 1.447292 | 1.408716 | 1.238046 | 1.238046 | 1.133423 | 1.133423 | 1.097227
5 | RizzieSpiral_2.5 | 1.193828 | 0.9221592 | 0.8129216 | 0.9221592 | 0.8129216 | 1.928388 | 0.7194845 | 1.052044 | 0.8129216 | 1.193828 | 1.057994 | 1.057994 | 0.9451573 | 0.9763029 | 0.9763029 | 0.9354576 | 0.9354576 | 1.104804
6 | RizzieSpiral_5 | 1.188537 | 0.941848 | 0.8152802 | 0.941848 | 0.8152802 | 1.918793 | 0.7247053 | 1.048842 | 0.8152802 | 1.188537 | 1.065193 | 1.065193 | 0.9516969 | 0.9818885 | 0.9818885 | 0.9402364 | 0.9402364 | 1.106334
7 | RizzieSpiral_10 | 1.184497 | 0.9633614 | 0.8139735 | 0.9633614 | 0.8139735 | 1.912986 | 0.7297152 | 1.045698 | 0.8139735 | 1.184497 | 1.073929 | 1.073929 | 0.9591913 | 0.9872773 | 0.9872773 | 0.9439514 | 0.9439514 | 1.108372
8 | RizzieSpiral_15 | 1.171334 | 0.9916777 | 0.834826 | 0.9916777 | 0.834826 | 1.889369 | 0.7344871 | 1.041416 | 0.834826 | 1.171334 | 1.081506 | 1.081506 | 0.9658329 | 0.9992792 | 0.9992792 | 0.9581659 | 0.9581659 | 1.110518
9 | CLR_5 | 0.9750787 | 1.063812 | 1.008084 | 1.063812 | 1.008084 | 0.9591135 | 1.029093 | 0.9840462 | 1.008084 | 0.9750787 | 1.019446 | 1.019446 | 1.022661 | 1.015658 | 1.015658 | 1.013765 | 1.013765 | 1.003205
10 | CLR_2.5 | 0.9882529 | 1.031639 | 1.004235 | 1.031639 | 1.004235 | 0.9862051 | 1.012091 | 0.9925028 | 1.004235 | 0.9882529 | 1.009946 | 1.009946 | 1.010661 | 1.008042 | 1.008042 | 1.007091 | 1.007091 | 1.002488
11 | CLR_10 | 0.9570922 | 1.104113 | 1.022022 | 1.104113 | 1.022022 | 0.953584 | 1.038582 | 0.9752555 | 1.022022 | 0.9570922 | 1.030603 | 1.030603 | 1.033262 | 1.027742 | 1.027742 | 1.026312 | 1.026312 | 1.008441
12 | CLR_15 | 0.9307254 | 1.182803 | 1.022848 | 1.182803 | 1.022848 | 0.8955912 | 1.077696 | 0.956011 | 1.022848 | 0.9307254 | 1.056764 | 1.056764 | 1.063741 | 1.045459 | 1.045459 | 1.039806 | 1.039806 | 1.010946
13 | BT8Hex_2.5 | 0.9742962 | 1.065652 | 1.009678 | 1.065652 | 1.009678 | 0.9621777 | 1.028106 | 0.9839423 | 1.009678 | 0.9742962 | 1.019974 | 1.019974 | 1.022685 | 1.016542 | 1.016542 | 1.014826 | 1.014826 | 1.003975
14 | BT8Hex_5 | 0.9514014 | 1.123897 | 1.017286 | 1.123897 | 1.017286 | 0.9258221 | 1.054285 | 0.9694196 | 1.017286 | 0.9514014 | 1.037649 | 1.037649 | 1.043195 | 1.030862 | 1.030862 | 1.027468 | 1.027468 | 1.007019
15 | BT8Hex_10 | 0.9062947 | 1.244466 | 1.033587 | 1.244466 | 1.033587 | 0.8612893 | 1.103746 | 0.9406557 | 1.033587 | 0.9062947 | 1.075381 | 1.075381 | 1.084836 | 1.06145 | 1.06145 | 1.054484 | 1.054484 | 1.015007
16 | BT8Hex_15 | 0.8657547 | 1.365442 | 1.049792 | 1.365442 | 1.049792 | 0.8022217 | 1.155924 | 0.9108568 | 1.049792 | 0.8657547 | 1.115598 | 1.115598 | 1.12904 | 1.093663 | 1.093663 | 1.082695 | 1.082695 | 1.024999
17 | Spiral2.5 | 0.9989722 | 1.006048 | 0.9992677 | 1.006048 | 0.9992677 | 0.9987182 | 1.00152 | 0.9990301 | 0.9992677 | 0.9989722 | 1.00251 | 1.00251 | 1.00218 | 1.001429 | 1.001429 | 1.000889 | 1.000889 | 1.000593
18 | Spiral5 | 0.9972916 | 1.014208 | 0.9988941 | 1.014208 | 0.9988941 | 0.996909 | 1.003567 | 0.9976545 | 0.9988941 | 0.9972916 | 1.00575 | 1.00575 | 1.005022 | 1.003464 | 1.003464 | 1.002322 | 1.002322 | 1.001421
19 | Spiral7.5 | 0.9963085 | 1.017733 | 0.9994653 | 1.017733 | 0.9994653 | 0.9945027 | 1.00468 | 0.9970158 | 0.9994653 | 0.9963085 | 1.007021 | 1.007021 | 1.00624 | 1.004502 | 1.004502 | 1.003243 | 1.003243 | 1.001617
20 | Spiral10 | 0.9923087 | 1.040856 | 0.9975142 | 1.040856 | 0.9975142 | 0.9892473 | 1.010185 | 0.9934123 | 0.9975142 | 0.9923087 | 1.016583 | 1.016583 | 1.01445 | 1.010226 | 1.010226 | 1.007048 | 1.007048 | 1.003921
21 | Spiral15 | 0.9858096 | 1.062684 | 0.9999651 | 1.062684 | 0.9999651 | 0.9810872 | 1.016694 | 0.9890505 | 0.9999651 | 0.9858096 | 1.024247 | 1.024247 | 1.021729 | 1.016153 | 1.016153 | 1.012106 | 1.012106 | 1.005882
22 | OffsetF45 | 0.7841456 | 0.3862134 | 1.823257 | 0.3862134 | 1.823257 | 0.4366273 | 0.8424218 | 1.094411 | 1.823257 | 0.7841456 | 0.5851795 | 0.5851795 | 0.6709269 | 0.9978719 | 0.9978719 | 1.204218 | 1.204218 | 0.8945126
23 | OffsetA45 | 1.186105 | 1.039018 | 0.6535133 | 1.039018 | 0.6535133 | 1.283618 | 0.9589762 | 1.027484 | 0.6535133 | 1.186105 | 1.112562 | 1.112562 | 1.061367 | 0.9595456 | 0.9595456 | 0.8830376 | 0.8830376 | 1.024786
24 | OffsetFTD | 1.320078 | 0.3813713 | 0.7520862 | 0.3813713 | 0.7520862 | 1.604222 | 0.6863088 | 1.167466 | 0.7520862 | 1.320078 | 0.8507248 | 0.8507248 | 0.7959195 | 0.8178453 | 0.8178453 | 0.8014055 | 0.8014055 | 0.9852554
25 | OffsetATD | 0.86843 | 0.977947 | 1.299517 | 0.977947 | 1.299517 | 1.131825 | 0.928548 | 0.9859947 | 1.299517 | 0.86843 | 0.9231885 | 0.9231885 | 0.924975 | 1.048632 | 1.048632 | 1.111353 | 1.111353 | 1.032044
26 | Holden2.5 | 0.5314745 | 2.2465 | 1.132352 | 2.2465 | 1.132352 | 0.2614245 | 1.547929 | 0.6963264 | 1.132352 | 0.5314745 | 1.388987 | 1.388987 | 1.441968 | 1.303442 | 1.303442 | 1.26067 | 1.26067 | 1.069334
27 | Holden5 | 0.6480528 | 2.054877 | 1.039887 | 2.054877 | 1.039887 | 0.4429138 | 1.442721 | 0.7552063 | 1.039887 | 0.6480528 | 1.351465 | 1.351465 | 1.381884 | 1.247606 | 1.247606 | 1.195676 | 1.195676 | 1.063943
28 | Holden10 | 0.8811287 | 1.665005 | 0.8582076 | 1.665005 | 0.8582076 | 0.8054027 | 1.230957 | 0.8737436 | 0.8582076 | 0.8811287 | 1.273067 | 1.273067 | 1.25903 | 1.13478 | 1.13478 | 1.065637 | 1.065637 | 1.052407
29 | Holden15 | 0.8476421 | 1.845582 | 0.8585017 | 1.845582 | 0.8585017 | 0.8527833 | 1.241319 | 0.8506219 | 0.8585017 | 0.8476421 | 1.346612 | 1.346612 | 1.311514 | 1.183909 | 1.183909 | 1.102557 | 1.102557 | 1.082742
30 | Ring Perpendicular to ND | 0.4145673 | 2.407562 | 1.255148 | 2.407562 | 1.255148 | 0.08133588 | 1.636286 | 0.6439029 | 1.255148 | 0.4145673 | 1.411065 | 1.411065 | 1.486138 | 1.359092 | 1.359092 | 1.333106 | 1.333106 | 1.073134
31 | Ring Perpendicular to RD | 1.095995 | 1.342166 | 0.8159869 | 1.342166 | 0.8159869 | 1.739639 | 0.841376 | 0.9822274 | 0.8159869 | 1.095995 | 1.21908 | 1.21908 | 1.093179 | 1.084716 | 1.084716 | 1.017534 | 1.017534 | 1.136232
32 | Ring Perpendicular to TD | 1.095995 | 1.342166 | 0.8159869 | 1.342166 | 0.8159869 | 1.739639 | 0.841376 | 0.9822274 | 0.8159869 | 1.095995 | 1.21908 | 1.21908 | 1.093179 | 1.084716 | 1.084716 | 1.017534 | 1.017534 | 1.136232
33 | Rotation-90detTilt | 0.5139015 | 4.271406 | 0.438435 | 4.271406 | 0.438435 | 0.4065919 | 1.821495 | 0.4889899 | 0.438435 | 0.5139015 | 2.392654 | 2.392654 | 2.202268 | 1.741248 | 1.741248 | 1.415544 | 1.415544 | 1.32347
34 | HexGrid-90degTilt2.5degRes | 1.000288 | 1.0012 | 0.9992206 | 1.0012 | 0.9992206 | 1.000731 | 0.999963 | 0.9999384 | 0.9992206 | 1.000288 | 1.000744 | 1.000744 | 1.000483 | 1.000236 | 1.000236 | 0.9999822 | 0.9999822 | 1.000223
35 | HexGrid-90degTilt5degRes | 0.9982257 | 1.007769 | 0.9995798 | 1.007769 | 0.9995798 | 0.997623 | 1.001991 | 0.9987703 | 0.9995798 | 0.9982257 | 1.002997 | 1.002997 | 1.002662 | 1.001858 | 1.001858 | 1.001289 | 1.001289 | 1.00066
36 | HexGrid-90degTilt10degRes | 0.9929079 | 1.016454 | 1.002418 | 1.016454 | 1.002418 | 0.9885302 | 1.009027 | 0.9949657 | 1.002418 | 0.9929079 | 1.004681 | 1.004681 | 1.00613 | 1.003926 | 1.003926 | 1.003549 | 1.003549 | 1.000717
37 | HexGrid-90degTilt15degRes | 0.9818397 | 1.043499 | 1.007659 | 1.043499 | 1.007659 | 0.9711475 | 1.020624 | 0.9885127 | 1.007659 | 0.9818397 | 1.01267 | 1.01267 | 1.015321 | 1.010999 | 1.010999 | 1.010164 | 1.010164 | 1.002214
38 | RotRing Axis-Y Res-5.0 Theta-2.84623415 OmegaMax-90 | 0.9673219 | 0.8683684 | 1.193245 | 0.8683684 | 1.193245 | 0.96437 | 0.9259374 | 1.026809 | 1.193245 | 0.9673219 | 0.9178451 | 0.9178451 | 0.9205426 | 1.009645 | 1.009645 | 1.055545 | 1.055545 | 0.9910086
39 | RotRing Axis-Y Res-5.0 Theta-2.84623415 OmegaMax-60 Weighted | 0.978684 | 0.9755917 | 1.070038 | 0.9755917 | 1.070038 | 0.8823556 | 1.007324 | 1.002924 | 1.070038 | 0.978684 | 0.9771379 | 0.9771379 | 0.9871999 | 1.008104 | 1.008104 | 1.023588 | 1.023588 | 0.9861528
40 | RotRing Axis-Y Res-5.0 Theta-2.84623415 OmegaMax-30 | 0.7697224 | 1.579182 | 0.9931615 | 1.579182 | 0.9931615 | 0.4612667 | 1.368144 | 0.8264752 | 0.9931615 | 0.7697224 | 1.174452 | 1.174452 | 1.239016 | 1.114022 | 1.114022 | 1.083807 | 1.083807 | 0.9996587