## ShearF-HW25
| 0 | 1 | 2 | 3 | 4 | 5 | 6 | 7 | 8 | 9 | 10 | 11 | 12 | 13 | 14 | 15 | 16 | 17 | 18
0 | HKL | [3, 2, 1] | [2, 2, 2] | [3, 1, 0] | [1, 1, 0] | [2, 2, 0] | [2, 0, 0] | [4, 0, 0] | [2, 1, 1] | 1Pair-A | 1Pair-B | 2Pairs-A | 2Pairs-B | 3Pairs-A | 3Pairs-B | 3Pairs-C | 4Pairs | 5A4F | MaxUnique
1 | EA_5 | 0.9391599 | 0.8651902 | 1.129379 | 0.9263837 | 0.9263837 | 1.253638 | 1.253638 | 0.9444176 | 0.9263837 | 0.9444176 | 1.099028 | 1.099028 | 1.109145 | 1.04148 | 1.04148 | 1.012706 | 1.012706 | 1.009695
2 | EA_2.5 | 0.943888 | 0.8754025 | 1.119485 | 0.9317912 | 0.9317912 | 1.233681 | 1.233681 | 0.9488661 | 0.9317912 | 0.9488661 | 1.091273 | 1.091273 | 1.100677 | 1.038113 | 1.038113 | 1.011532 | 1.011532 | 1.008852
3 | EA_10 | 0.9302245 | 0.8458432 | 1.148076 | 0.9162188 | 0.9162188 | 1.291355 | 1.291355 | 0.9359882 | 0.9162188 | 0.9359882 | 1.113671 | 1.113671 | 1.125139 | 1.047854 | 1.047854 | 1.014945 | 1.014945 | 1.011284
4 | EA_15 | 0.9219333 | 0.8278353 | 1.165422 | 0.9068519 | 0.9068519 | 1.32635 | 1.32635 | 0.9281396325 | 0.9068519 | 0.9281396325 | 1.127245 | 1.127245 | 1.139971 | 1.05378 | 1.05378 | 1.017048 | 1.017048 | 1.012755
5 | RizzieSpiral_2.5 | 1.048296 | 1.230561 | 0.8824325 | 0.9820277 | 0.9820277 | 0.8366728 | 0.8366728 | 1.075567 | 0.9820277 | 1.075567 | 0.9561199 | 0.9561199 | 0.9315574 | 0.9647558 | 0.9647558 | 0.9690738 | 0.9690738 | 1.009259
6 | RizzieSpiral_5 | 1.04694 | 1.226691 | 0.8853567 | 0.9811536 | 0.9811536 | 0.8421447 | 0.8421447 | 1.074013 | 0.9811536 | 1.074013 | 0.9580789 | 0.9580789 | 0.9338382 | 0.9657705 | 0.9657705 | 0.9696163 | 0.9696163 | 1.009383
7 | RizzieSpiral_10 | 1.045603 | 1.223587 | 0.8881779 | 0.9797657 | 0.9797657 | 0.847738 | 0.847738 | 1.072696 | 0.9797657 | 1.072696 | 0.9602172 | 0.9602172 | 0.9362041 | 0.9667334 | 0.9667334 | 0.9699915 | 0.9699915 | 1.009595
8 | RizzieSpiral_15 | 1.043933 | 1.216416 | 0.8918821 | 0.9808698 | 0.9808698 | 0.853979 | 0.853979 | 1.069885 | 0.9808698 | 1.069885 | 0.9619319 | 0.9619319 | 0.938582 | 0.9682445 | 0.9682445 | 0.9714008 | 0.9714008 | 1.009494
9 | CLR_5 | 0.9941186 | 0.9822497 | 1.012906 | 0.9964775 | 0.9964775 | 1.023167 | 1.023167 | 0.9931479 | 0.9964775 | 0.9931479 | 1.008157 | 1.008157 | 1.00974 | 1.004264 | 1.004264 | 1.002317 | 1.002317 | 1.000345
10 | CLR_2.5 | 0.9974879 | 0.9928305 | 1.005428 | 0.9983777 | 0.9983777 | 1.010052 | 1.010052 | 0.9971218 | 0.9983777 | 0.9971218 | 1.003587 | 1.003587 | 1.004201 | 1.001851 | 1.001851 | 1.000982 | 1.000982 | 1.000216
11 | CLR_10 | 0.9920123 | 0.9763029 | 1.017247 | 0.9958605 | 0.9958605 | 1.031804 | 1.031804 | 0.9904287 | 0.9958605 | 0.9904287 | 1.011116 | 1.011116 | 1.01316 | 1.006031 | 1.006031 | 1.003488 | 1.003488 | 1.000609
12 | CLR_15 | 0.9840932 | 0.9527037 | 1.034749 | 0.9903102 | 0.9903102 | 1.062945 | 1.062945 | 0.9815348 | 0.9903102 | 0.9815348 | 1.02224 | 1.02224 | 1.02641 | 1.011597 | 1.011597 | 1.006275 | 1.006275 | 1.001056
13 | BT8Hex_2.5 | 0.9942888 | 0.9828372 | 1.012482 | 0.996699 | 0.996699 | 1.022553 | 1.022553 | 0.993297 | 0.996699 | 0.993297 | 1.007925 | 1.007925 | 1.009444 | 1.004183 | 1.004183 | 1.002312 | 1.002312 | 1.00036
14 | BT8Hex_5 | 0.9889877 | 0.9668498 | 1.024105 | 0.9935509 | 0.9935509 | 1.043444 | 1.043444 | 0.9871098 | 0.9935509 | 0.9871098 | 1.015277 | 1.015277 | 1.018219 | 1.008035 | 1.008035 | 1.004414 | 1.004414 | 1.000674
15 | BT8Hex_10 | 0.9788521 | 0.9368784 | 1.046189 | 0.9874229 | 0.9874229 | 1.083633 | 1.083633 | 0.975325 | 0.9874229 | 0.975325 | 1.029479 | 1.029479 | 1.035049 | 1.01546 | 1.01546 | 1.008451 | 1.008451 | 1.001383
16 | BT8Hex_15 | 0.968948 | 0.907672 | 1.067761 | 0.9814222 | 0.9814222 | 1.122816 | 1.122816 | 0.9638145 | 0.9814222 | 0.9638145 | 1.043315 | 1.043315 | 1.051464 | 1.022684 | 1.022684 | 1.012369 | 1.012369 | 1.002072
17 | Spiral2.5 | 0.9996082 | 0.9991557 | 1.000824 | 0.9995349 | 0.9995349 | 1.001652 | 1.001652 | 0.9996383 | 0.9995349 | 0.9996383 | 1.000645 | 1.000645 | 1.000705 | 1.000275 | 1.000275 | 1.00009 | 1.00009 | 1.000069
18 | Spiral5 | 0.9990892 | 0.9979789 | 1.001914 | 0.9989835 | 0.9989835 | 1.003827 | 1.003827 | 0.9991327 | 0.9989835 | 0.9991327 | 1.00148 | 1.00148 | 1.001625 | 1.000648 | 1.000648 | 1.000232 | 1.000232 | 1.000154
19 | Spiral7.5 | 0.9988009 | 0.9971148 | 1.002545 | 0.9988065 | 0.9988065 | 1.004976 | 1.004976 | 0.9987986 | 0.9988065 | 0.9987986 | 1.001887 | 1.001887 | 1.002107 | 1.00086 | 1.00086 | 1.000347 | 1.000347 | 1.000174
20 | Spiral10 | 0.9973374 | 0.9938888 | 1.005622 | 0.9971463 | 0.9971463 | 1.011137 | 1.011137 | 0.9974161 | 0.9971463 | 0.9974161 | 1.004276 | 1.004276 | 1.004725 | 1.0019 | 1.0019 | 1.000711 | 1.000711 | 1.000424
21 | Spiral15 | 0.9957894 | 0.9897196 | 1.008932 | 0.9959962 | 0.9959962 | 1.017439 | 1.017439 | 0.9957043 | 0.9959962 | 0.9957043 | 1.006571 | 1.006571 | 1.007358 | 1.003046 | 1.003046 | 1.001284 | 1.001284 | 1.000597
22 | OffsetF45 | 1.035071 | 0.9443253 | 0.9350393 | 1.149038 | 1.149038 | 0.8204048 | 0.8204048 | 0.9881718 | 1.149038 | 0.9881718 | 0.9042883 | 0.9042883 | 0.9145386 | 0.9858714 | 0.9858714 | 1.026663 | 1.026663 | 0.978675
23 | OffsetA45 | 1.004372 | 1.071988 | 0.9864558 | 0.9541844 | 0.9541844 | 0.9979666 | 0.9979666 | 1.025025 | 0.9541844 | 1.025025 | 1.011496 | 1.011496 | 1.003149 | 0.992392 | 0.992392 | 0.9828401 | 0.9828401 | 1.006665
24 | OffsetFTD | 1.062969 | 1.220273 | 0.8593655 | 1.014627 | 1.014627 | 0.7597462 | 0.7597462 | 1.082863 | 1.014627 | 1.082863 | 0.9213045 | 0.9213045 | 0.9006581 | 0.952412 | 0.952412 | 0.9679657 | 0.9679657 | 0.9999738
25 | OffsetATD | 1.016634 | 1.028013 | 0.9616111 | 1.041458 | 1.041458 | 0.9315214 | 0.9315214 | 1.006419 | 1.041458 | 1.006419 | 0.96897 | 0.96897 | 0.966517 | 0.9931326 | 0.9931326 | 1.005214 | 1.005214 | 0.9976094
26 | Holden2.5 | 0.8886023 | 0.6696413 | 1.243725 | 0.9297826 | 0.9297826 | 1.440595 | 1.440595 | 0.8716556 | 0.9297826 | 0.8716556 | 1.156125 | 1.156125 | 1.185325 | 1.080678 | 1.080678 | 1.042954 | 1.042954 | 1.007334
27 | Holden5 | 0.9083141 | 0.7408311 | 1.199638 | 0.9320556 | 0.9320556 | 1.366165 | 1.366165 | 0.898544 | 0.9320556 | 0.898544 | 1.132354 | 1.132354 | 1.154782 | 1.065588 | 1.065588 | 1.032205 | 1.032205 | 1.007591
28 | Holden10 | 0.9481185 | 0.883619 | 1.110693 | 0.9373902 | 0.9373902 | 1.215591 | 1.215591 | 0.9525335 | 0.9373902 | 0.9525335 | 1.084062 | 1.084062 | 1.092939 | 1.035172 | 1.035172 | 1.010726 | 1.010726 | 1.007991
29 | Holden15 | 0.9425806 | 0.8808639 | 1.120524 | 0.9277993 | 0.9277993 | 1.242577 | 1.242577 | 0.9486635 | 0.9277993 | 0.9486635 | 1.09562 | 1.09562 | 1.103921 | 1.03968 | 1.03968 | 1.01171 | 1.01171 | 1.010501
30 | Ring Perpendicular to ND | 0.8719389 | 0.6031373 | 1.281329 | 0.9333907 | 0.9333907 | 1.502022 | 1.502022 | 0.8466502 | 0.9333907 | 0.8466502 | 1.174336 | 1.174336 | 1.21 | 1.094021 | 1.094021 | 1.053863 | 1.053863 | 1.006411
31 | Ring Perpendicular to RD | 1.017976 | 1.149672 | 0.9477376 | 0.9567933 | 0.9567933 | 0.9600666 | 0.9600666 | 1.043154 | 0.9567933 | 1.043154 | 1.00161 | 1.00161 | 0.9836527 | 0.9866713 | 0.9866713 | 0.9792018 | 0.9792018 | 1.012567
32 | Ring Perpendicular to TD | 1.017976 | 1.149672 | 0.9477376 | 0.9567933 | 0.9567933 | 0.9600666 | 0.9600666 | 1.043154 | 0.9567933 | 1.043154 | 1.00161 | 1.00161 | 0.9836527 | 0.9866713 | 0.9866713 | 0.9792018 | 0.9792018 | 1.012567
33 | Rotation-90detTilt | 0.7891663 | 0.5681084 | 1.442022 | 0.7301686 | 0.7301686 | 1.893885 | 1.893885 | 0.8134451 | 0.7301686 | 0.8134451 | 1.353665 | 1.353665 | 1.383118 | 1.145833 | 1.145833 | 1.041917 | 1.041917 | 1.039466
34 | HexGrid-90degTilt2.5degRes | 0.9999636 | 1.000131 | 1.000056 | 0.9998086 | 0.9998086 | 1.000219 | 1.000219 | 1.000027 | 0.9998086 | 1.000027 | 1.000123 | 1.000123 | 1.000101 | 1.000018 | 1.000018 | 0.9999659 | 0.9999659 | 1.000034
35 | HexGrid-90degTilt5degRes | 0.9994855 | 0.9987325 | 1.001095 | 0.99951 | 0.99951 | 1.002125 | 1.002125 | 0.9994754 | 0.99951 | 0.9994754 | 1.0008 | 1.0008 | 1.000898 | 1.00037 | 1.00037 | 1.000155 | 1.000155 | 1.00007
36 | HexGrid-90degTilt10degRes | 0.9982379 | 0.9949136 | 1.003854 | 0.9987416 | 0.9987416 | 1.007006 | 1.007006 | 0.9980306 | 0.9987416 | 0.9980306 | 1.002518 | 1.002518 | 1.002963 | 1.001259 | 1.001259 | 1.00063 | 1.00063 | 1.000131
37 | HexGrid-90degTilt15degRes | 0.9958961 | 0.9874979 | 1.009005 | 0.9976714 | 0.9976714 | 1.016147 | 1.016147 | 0.9951654 | 0.9976714 | 0.9951654 | 1.005656 | 1.005656 | 1.006772 | 1.002995 | 1.002995 | 1.001664 | 1.001664 | 1.00023
38 | RotRing Axis-Y Res-5.0 Theta-2.84623415 OmegaMax-90 | 1.013506 | 1.011317 | 0.9717521 | 1.034432 | 1.034432 | 0.9401617 | 0.9401617 | 1.004895 | 1.034432 | 1.004895 | 0.9725283 | 0.9725283 | 0.9722696 | 0.9931629 | 0.9931629 | 1.00348 | 1.00348 | 0.9960107
39 | RotRing Axis-Y Res-5.0 Theta-2.84623415 OmegaMax-60 Weighted | 0.9980073 | 0.9770366 | 1.006115 | 1.010317 | 1.010317 | 1.003188 | 1.003188 | 0.9929417 | 1.010317 | 0.9929417 | 0.9980647 | 0.9980647 | 1.000748 | 1.002149 | 1.002149 | 1.004191 | 1.004191 | 0.9979341
40 | RotRing Axis-Y Res-5.0 Theta-2.84623415 OmegaMax-30 | 0.9294946 | 0.7844928 | 1.157238 | 0.9511789 | 0.9511789 | 1.274408 | 1.274408 | 0.920571 | 0.9511789 | 0.920571 | 1.097489 | 1.097489 | 1.117405 | 1.048719 | 1.048719 | 1.024334 | 1.024334 | 1.002897