## ShearF-HW30
| 0 | 1 | 2 | 3 | 4 | 5 | 6 | 7 | 8 | 9 | 10 | 11 | 12 | 13 | 14 | 15 | 16 | 17 | 18
0 | HKL | [2, 2, 2] | [3, 1, 0] | [1, 1, 0] | [3, 2, 1] | [4, 0, 0] | [2, 1, 1] | [2, 2, 0] | [2, 0, 0] | 1Pair-A | 1Pair-B | 2Pairs-A | 2Pairs-B | 3Pairs-A | 3Pairs-B | 3Pairs-C | 4Pairs | 5A4F | MaxUnique
1 | EA_5 | 0.9161139 | 1.074154 | 0.9614658 | 0.9659333 | 1.138349 | 0.9677718 | 0.9614658 | 1.138349 | 0.9614658 | 0.9677718 | 1.05306 | 1.05306 | 1.060092 | 1.022529 | 1.022529 | 1.007263 | 1.007263 | 1.003965
2 | EA_2.5 | 0.9225434 | 1.068461 | 0.964408 | 0.9685551 | 1.127681 | 0.9702618 | 0.964408 | 1.127681 | 0.964408 | 0.9702618 | 1.048971 | 1.048971 | 1.055468 | 1.020783 | 1.020783 | 1.00669 | 1.00669 | 1.003652
3 | EA_10 | 0.903948 | 1.084915 | 0.9559179 | 0.9609783 | 1.158507 | 0.9630607 | 0.9559179 | 1.158507 | 0.9559179 | 0.9630607 | 1.060784 | 1.060784 | 1.068827 | 1.025829 | 1.025829 | 1.008351 | 1.008351 | 1.004554
4 | EA_15 | 0.8926417 | 1.0949 | 0.9507853 | 0.9563805 | 1.177208 | 0.9586831 | 0.9507853 | 1.177208 | 0.9507853 | 0.9586831 | 1.067946 | 1.067946 | 1.07693 | 1.028892 | 1.028892 | 1.009365 | 1.009365 | 1.0051
5 | RizzieSpiral_2.5 | 1.106398 | 0.9323177 | 1.01003 | 1.029556 | 0.8894575 | 1.037592 | 1.01003 | 0.8894575 | 1.01003 | 1.037592 | 0.9635248 | 0.9635248 | 0.9531224 | 0.9790265 | 0.9790265 | 0.9867773 | 0.9867773 | 1.000892
6 | RizzieSpiral_5 | 1.104252 | 0.9340077 | 1.009362 | 1.028789 | 0.8925069 | 1.036784 | 1.009362 | 0.8925069 | 1.009362 | 1.036784 | 0.9646456 | 0.9646456 | 0.9544329 | 0.9795509 | 0.9795509 | 0.9870036 | 0.9870036 | 1.00095
7 | RizzieSpiral_10 | 1.102364 | 0.9356331 | 1.008566 | 1.028043 | 0.8955263 | 1.036059 | 1.008566 | 0.8955263 | 1.008566 | 1.036059 | 0.9657925 | 0.9657925 | 0.9557394 | 0.9800503 | 0.9800503 | 0.9871793 | 0.9871793 | 1.001032
8 | RizzieSpiral_15 | 1.098953 | 0.9378127 | 1.008283 | 1.027079 | 0.8991776 | 1.034814 | 1.008283 | 0.8991776 | 1.008283 | 1.034814 | 0.9669957 | 0.9669957 | 0.957268 | 0.9807581 | 0.9807581 | 0.9876393 | 0.9876393 | 1.00102
9 | CLR_5 | 0.9903725 | 1.007428 | 0.9972053 | 0.9966435 | 1.013263 | 0.9964123 | 0.9972053 | 1.013263 | 0.9972053 | 0.9964123 | 1.004838 | 1.004838 | 1.005701 | 1.002294 | 1.002294 | 1.001022 | 1.001022 | 1.000221
10 | CLR_2.5 | 0.9960214 | 1.003128 | 0.9987666 | 0.9985811 | 1.005636 | 0.9985047 | 0.9987666 | 1.005636 | 0.9987666 | 0.9985047 | 1.002071 | 1.002071 | 1.002423 | 1.000969 | 1.000969 | 1.000419 | 1.000419 | 1.000106
11 | CLR_10 | 0.9870619 | 1.009959 | 0.996324 | 0.9954907 | 1.017841 | 0.9951478 | 0.996324 | 1.017841 | 0.996324 | 0.9951478 | 1.006494 | 1.006494 | 1.007649 | 1.003104 | 1.003104 | 1.001409 | 1.001409 | 1.000304
12 | CLR_15 | 0.9741923 | 1.020007 | 0.9923809 | 0.990949 | 1.035816 | 0.9903597 | 0.9923809 | 1.035816 | 0.9923809 | 0.9903597 | 1.013088 | 1.013088 | 1.015394 | 1.006186 | 1.006186 | 1.002734 | 1.002734 | 1.000618
13 | BT8Hex_2.5 | 0.9906757 | 1.007189 | 0.9973088 | 0.9967498 | 1.012847 | 0.9965198 | 0.9973088 | 1.012847 | 0.9973088 | 0.9965198 | 1.004683 | 1.004683 | 1.005519 | 1.002225 | 1.002225 | 1.000996 | 1.000996 | 1.000215
14 | BT8Hex_5 | 0.9820019 | 1.013879 | 0.9947952 | 0.9937263 | 1.024795 | 0.9932864 | 0.9947952 | 1.024795 | 0.9947952 | 0.9932864 | 1.009041 | 1.009041 | 1.010653 | 1.004292 | 1.004292 | 1.001918 | 1.001918 | 1.000414
15 | BT8Hex_10 | 0.9656115 | 1.026599 | 0.9899443 | 0.9879694 | 1.047587 | 0.9871567 | 0.9899443 | 1.047587 | 0.9899443 | 0.9871567 | 1.017372 | 1.017372 | 1.020447 | 1.008229 | 1.008229 | 1.003658 | 1.003658 | 1.000811
16 | BT8Hex_15 | 0.9496177 | 1.039013 | 0.9852064 | 0.9823509 | 1.06983 | 0.9811759 | 0.9852064 | 1.06983 | 0.9852064 | 0.9811759 | 1.025503 | 1.025503 | 1.030006 | 1.012071 | 1.012071 | 1.005355 | 1.005355 | 1.001199
17 | Spiral2.5 | 0.9994677 | 1.000473 | 0.9997525 | 0.999782 | 1.000887 | 0.9997942 | 0.9997525 | 1.000887 | 0.9997525 | 0.9997942 | 1.000341 | 1.000341 | 1.000385 | 1.000145 | 1.000145 | 1.000047 | 1.000047 | 1.000026
18 | Spiral5 | 0.9987441 | 1.001102 | 0.9994404 | 0.9994934 | 1.002057 | 0.9995152 | 0.9994404 | 1.002057 | 0.9994404 | 0.9995152 | 1.000786 | 1.000786 | 1.000891 | 1.000338 | 1.000338 | 1.000113 | 1.000113 | 1.000059
19 | Spiral7.5 | 0.9982744 | 1.001466 | 0.9993015 | 0.9993286 | 1.002709 | 0.9993398 | 0.9993015 | 1.002709 | 0.9993015 | 0.9993398 | 1.001025 | 1.001025 | 1.001172 | 1.00045 | 1.00045 | 1.000163 | 1.000163 | 1.00007
20 | Spiral10 | 0.9962635 | 1.003236 | 0.9983954 | 0.9985143 | 1.006018 | 0.9985632 | 0.9983954 | 1.006018 | 0.9983954 | 0.9985632 | 1.002291 | 1.002291 | 1.002606 | 1.000992 | 1.000992 | 1.000343 | 1.000343 | 1.000165
21 | Spiral15 | 0.9938928 | 1.005147 | 0.9975927 | 0.9976442 | 1.009495 | 0.9976654 | 0.9975927 | 1.009495 | 0.9975927 | 0.9976654 | 1.00358 | 1.00358 | 1.004102 | 1.001584 | 1.001584 | 1.000586 | 1.000586 | 1.000239
22 | OffsetF45 | 1.005576 | 0.964186 | 1.049324 | 1.017966 | 0.9167795 | 1.005061 | 1.049324 | 0.9167795 | 1.049324 | 1.005061 | 0.9609202 | 0.9609202 | 0.9620088 | 0.9903881 | 0.9903881 | 1.005122 | 1.005122 | 0.9931487
23 | OffsetA45 | 1.02603 | 0.9916196 | 0.9897721 | 1.003141 | 0.9920795 | 1.008643 | 0.9897721 | 0.9920795 | 0.9897721 | 1.008643 | 1.000361 | 1.000361 | 0.9974474 | 0.9968316 | 0.9968316 | 0.9950667 | 0.9950667 | 1.001881
24 | OffsetFTD | 1.112777 | 0.9187853 | 1.024004 | 1.036366 | 0.858572 | 1.041453 | 1.024004 | 0.858572 | 1.024004 | 1.041453 | 0.9500125 | 0.9500125 | 0.9396034 | 0.9746762 | 0.9746762 | 0.987008 | 0.987008 | 0.9986594
25 | OffsetATD | 1.020171 | 0.9785906 | 1.015335 | 1.009863 | 0.9591919 | 1.007612 | 1.015335 | 0.9591919 | 1.015335 | 1.007612 | 0.9834018 | 0.9834018 | 0.9817981 | 0.9940462 | 0.9940462 | 0.9993684 | 0.9993684 | 0.9984606
26 | Holden2.5 | 0.8195309 | 1.140252 | 0.9461206 | 0.9365501 | 1.251158 | 0.9326116 | 0.9461206 | 1.251158 | 0.9461206 | 0.9326116 | 1.091885 | 1.091885 | 1.108007 | 1.043297 | 1.043297 | 1.019003 | 1.019003 | 1.004371
27 | Holden5 | 0.8555593 | 1.114785 | 0.9530495 | 0.947928 | 1.207099 | 0.9458203 | 0.9530495 | 1.207099 | 0.9530495 | 0.9458203 | 1.07646 | 1.07646 | 1.089235 | 1.035323 | 1.035323 | 1.014755 | 1.014755 | 1.00404
28 | Holden10 | 0.9280009 | 1.063411 | 0.9672335 | 0.9708909 | 1.118105 | 0.972396 | 0.9672335 | 1.118105 | 0.9672335 | 0.972396 | 1.045251 | 1.045251 | 1.051304 | 1.019245 | 1.019245 | 1.006242 | 1.006242 | 1.00334
29 | Holden15 | 0.9234565 | 1.069161 | 0.9627518 | 0.9681125 | 1.130118 | 0.9703185 | 0.9627518 | 1.130118 | 0.9627518 | 0.9703185 | 1.050218 | 1.050218 | 1.056533 | 1.021063 | 1.021063 | 1.006485 | 1.006485 | 1.003987
30 | Ring Perpendicular to ND | 0.7870482 | 1.162055 | 0.9416496 | 0.926875 | 1.288145 | 0.9207949 | 0.9416496 | 1.288145 | 0.9416496 | 0.9207949 | 1.10447 | 1.10447 | 1.123665 | 1.050197 | 1.050197 | 1.02306 | 1.02306 | 1.004428
31 | Ring Perpendicular to RD | 1.060209 | 0.9699432 | 0.9936964 | 1.012421 | 0.958004 | 1.020126 | 0.9936964 | 0.958004 | 0.9936964 | 1.020126 | 0.9890652 | 0.9890652 | 0.9826912 | 0.9906089 | 0.9906089 | 0.9913808 | 0.9913808 | 1.0024
32 | Ring Perpendicular to TD | 1.060209 | 0.9699432 | 0.9936964 | 1.012421 | 0.958004 | 1.020126 | 0.9936964 | 0.958004 | 0.9936964 | 1.020126 | 0.9890652 | 0.9890652 | 0.9826912 | 0.9906089 | 0.9906089 | 0.9913808 | 0.9913808 | 1.0024
33 | Rotation-90detTilt | 0.7207833 | 1.253773 | 0.8619215 | 0.8829148 | 1.47828 | 0.8915541 | 0.8619215 | 1.47828 | 0.8619215 | 0.8915541 | 1.184917 | 1.184917 | 1.207869 | 1.077252 | 1.077252 | 1.023419 | 1.023419 | 1.014871
34 | HexGrid-90degTilt2.5degRes | 1.000018 | 1.000031 | 0.9999379 | 0.999983 | 1.000086 | 1.000002 | 0.9999379 | 1.000086 | 0.9999379 | 1.000002 | 1.000044 | 1.000044 | 1.00004 | 1.000008 | 1.000008 | 0.9999908 | 0.9999908 | 1.00001
35 | HexGrid-90degTilt5degRes | 0.99925 | 1.000631 | 0.9997062 | 0.9997116 | 1.001162 | 0.9997138 | 0.9997062 | 1.001162 | 0.9997062 | 0.9997138 | 1.000438 | 1.000438 | 1.000502 | 1.000194 | 1.000194 | 1.000072 | 1.000072 | 1.000029
36 | HexGrid-90degTilt10degRes | 0.99719 | 1.002216 | 0.9991111 | 0.9989961 | 1.003985 | 0.9989488 | 0.9991111 | 1.003985 | 0.9991111 | 0.9989488 | 1.001467 | 1.001467 | 1.001717 | 1.000682 | 1.000682 | 1.000289 | 1.000289 | 1.000074
37 | HexGrid-90degTilt15degRes | 0.993245 | 1.005185 | 0.9980811 | 0.997658 | 1.009245 | 0.9974839 | 0.9980811 | 1.009245 | 0.9980811 | 0.9974839 | 1.003365 | 1.003365 | 1.003971 | 1.001603 | 1.001603 | 1.000723 | 1.000723 | 1.00015
38 | RotRing Axis-Y Res-5.0 Theta-2.84623415 OmegaMax-90 | 1.012683 | 0.9841647 | 1.012986 | 1.007465 | 0.9682541 | 1.005193 | 1.012986 | 0.9682541 | 1.012986 | 1.005193 | 0.9867237 | 0.9867237 | 0.9858707 | 0.9954777 | 0.9954777 | 0.9998548 | 0.9998548 | 0.9984577
39 | RotRing Axis-Y Res-5.0 Theta-2.84623415 OmegaMax-60 Weighted | 0.9912923 | 1.003626 | 1.002068 | 0.9985554 | 1.004449 | 0.9971098 | 1.002068 | 1.004449 | 1.002068 | 0.9971098 | 1.00078 | 1.00078 | 1.001728 | 1.001209 | 1.001209 | 1.001424 | 1.001424 | 0.9995168
40 | RotRing Axis-Y Res-5.0 Theta-2.84623415 OmegaMax-30 | 0.8836472 | 1.09013 | 0.9652536 | 0.9593449 | 1.160499 | 0.9569134 | 0.9652536 | 1.160499 | 0.9652536 | 0.9569134 | 1.058706 | 1.058706 | 1.069181 | 1.027555 | 1.027555 | 1.01198 | 1.01198 | 1.002631