## ShearF-HW35
| 0 | 1 | 2 | 3 | 4 | 5 | 6 | 7 | 8 | 9 | 10 | 11 | 12 | 13 | 14 | 15 | 16 | 17 | 18
0 | HKL | [2, 2, 0] | [2, 0, 0] | [2, 1, 1] | [4, 0, 0] | [3, 2, 1] | [1, 1, 0] | [2, 2, 2] | [3, 1, 0] | 1Pair-A | 1Pair-B | 2Pairs-A | 2Pairs-B | 3Pairs-A | 3Pairs-B | 3Pairs-C | 4Pairs | 5A4F | MaxUnique
1 | EA_5 | 0.9817166 | 1.069832 | 0.9830004 | 1.069832 | 0.9826261 | 0.9817166 | 0.9549122 | 1.038111 | 0.9817166 | 0.9830004 | 1.026416 | 1.026416 | 1.030315 | 1.011516 | 1.011516 | 1.004067 | 1.004067 | 1.0017
2 | EA_2.5 | 0.9831218 | 1.064467 | 0.9843061 | 1.064467 | 0.9839608 | 0.9831218 | 0.9583753 | 1.035183 | 0.9831218 | 0.9843061 | 1.024387 | 1.024387 | 1.027985 | 1.010632 | 1.010632 | 1.003754 | 1.003754 | 1.001569
3 | EA_10 | 0.979063 | 1.079972 | 0.9805315 | 1.079972 | 0.9801034 | 0.979063 | 0.9483639 | 1.043645 | 0.979063 | 0.9805315 | 1.030252 | 1.030252 | 1.034716 | 1.013189 | 1.013189 | 1.004657 | 1.004657 | 1.001946
4 | EA_15 | 0.976603 | 1.08938 | 0.9782395 | 1.08938 | 0.9777624 | 0.976603 | 0.9422836 | 1.04878 | 0.976603 | 0.9782395 | 1.03381 | 1.03381 | 1.0388 | 1.014741 | 1.014741 | 1.005206 | 1.005206 | 1.002175
5 | RizzieSpiral_2.5 | 1.011969 | 0.9385471 | 1.017249 | 0.9385471 | 1.01571 | 1.011969 | 1.047003 | 0.964979 | 1.011969 | 1.017249 | 0.977898 | 0.977898 | 0.9735917 | 0.989255 | 0.989255 | 0.9949335 | 0.9949335 | 0.9992427
6 | RizzieSpiral_5 | 1.011589 | 0.940122 | 1.016847 | 0.940122 | 1.015314 | 1.011589 | 1.045928 | 0.9658503 | 1.011589 | 1.016847 | 0.9784847 | 0.9784847 | 0.9742732 | 0.9895196 | 0.9895196 | 0.995037 | 0.995037 | 0.9992752
7 | RizzieSpiral_10 | 1.011196 | 0.9416499 | 1.016471 | 0.9416499 | 1.014934 | 1.011196 | 1.044929 | 0.9666867 | 1.011196 | 1.016471 | 0.9790607 | 0.9790607 | 0.974936 | 0.9897726 | 0.9897726 | 0.9951286 | 0.9951286 | 0.9993111
8 | RizzieSpiral_15 | 1.010809 | 0.9436358 | 1.015914 | 0.9436358 | 1.014426 | 1.010809 | 1.043411 | 0.9678182 | 1.010809 | 1.015914 | 0.979775 | 0.979775 | 0.9757894 | 0.9901198 | 0.9901198 | 0.9952921 | 0.9952921 | 0.9993357
9 | CLR_5 | 0.9983628 | 1.006904 | 0.9982245 | 1.006904 | 0.9982648 | 0.9983628 | 0.995239 | 1.003829 | 0.9983628 | 0.9982245 | 1.002564 | 1.002564 | 1.002986 | 1.001164 | 1.001164 | 1.000464 | 1.000464 | 1.000137
10 | CLR_2.5 | 0.9992987 | 1.002914 | 0.9992564 | 1.002914 | 0.9992687 | 0.9992987 | 0.998009 | 1.001613 | 0.9992987 | 0.9992564 | 1.001085 | 1.001085 | 1.001261 | 1.00049 | 1.00049 | 1.000192 | 1.000192 | 1.00006
11 | CLR_10 | 0.99781 | 1.00926 | 0.9976155 | 1.00926 | 0.9976722 | 0.99781 | 0.9936043 | 1.005138 | 0.99781 | 0.9976155 | 1.003438 | 1.003438 | 1.004005 | 1.001562 | 1.001562 | 1.000624 | 1.000624 | 1.000183
12 | CLR_15 | 0.9955702 | 1.018609 | 0.995224 | 1.018609 | 0.995325 | 0.9955702 | 0.9871982 | 1.010315 | 0.9955702 | 0.995224 | 1.006917 | 1.006917 | 1.008049 | 1.003135 | 1.003135 | 1.001243 | 1.001243 | 1.000374
13 | BT8Hex_2.5 | 0.9984165 | 1.006683 | 0.9982808 | 1.006683 | 0.9983204 | 0.9984165 | 0.9953897 | 1.003707 | 0.9984165 | 0.9982808 | 1.002482 | 1.002482 | 1.00289 | 1.001127 | 1.001127 | 1.000449 | 1.000449 | 1.000133
14 | BT8Hex_5 | 0.9969422 | 1.012902 | 0.9966814 | 1.012902 | 0.9967575 | 0.9969422 | 0.9911008 | 1.007156 | 0.9969422 | 0.9966814 | 1.004792 | 1.004792 | 1.00558 | 1.002175 | 1.002175 | 1.000867 | 1.000867 | 1.000257
15 | BT8Hex_10 | 0.9941233 | 1.024735 | 0.9936457 | 1.024735 | 0.9937849 | 0.9941233 | 0.9829642 | 1.013715 | 0.9941233 | 0.9936457 | 1.00919 | 1.00919 | 1.010698 | 1.004168 | 1.004168 | 1.001657 | 1.001657 | 1.000495
16 | BT8Hex_15 | 0.9913717 | 1.036284 | 0.9906831 | 1.036284 | 0.9908839 | 0.9913717 | 0.9750238 | 1.020115 | 0.9913717 | 0.9906831 | 1.013483 | 1.013483 | 1.015694 | 1.006113 | 1.006113 | 1.002428 | 1.002428 | 1.000727
17 | Spiral2.5 | 0.9998828 | 1.000446 | 0.9998916 | 1.000446 | 0.999889 | 0.9998828 | 0.9997126 | 1.000243 | 0.9998828 | 0.9998916 | 1.000169 | 1.000169 | 1.000194 | 1.000074 | 1.000074 | 1.000026 | 1.000026 | 1.000011
18 | Spiral5 | 0.99973 | 1.001037 | 0.9997467 | 1.001037 | 0.9997418 | 0.99973 | 0.9993277 | 1.000567 | 0.99973 | 0.9997467 | 1.000392 | 1.000392 | 1.00045 | 1.000171 | 1.000171 | 1.000061 | 1.000061 | 1.000025
19 | Spiral7.5 | 0.9996493 | 1.001376 | 0.9996597 | 1.001376 | 0.9996567 | 0.9996493 | 0.9990946 | 1.000754 | 0.9996493 | 0.9996597 | 1.000518 | 1.000518 | 1.000597 | 1.000228 | 1.000228 | 1.000084 | 1.000084 | 1.000032
20 | Spiral10 | 0.9992143 | 1.003043 | 0.9992531 | 1.003043 | 0.9992418 | 0.9992143 | 0.9980157 | 1.001665 | 0.9992143 | 0.9992531 | 1.001148 | 1.001148 | 1.00132 | 1.000503 | 1.000503 | 1.000181 | 1.000181 | 1.000072
21 | Spiral15 | 0.9987764 | 1.004828 | 0.9988023 | 1.004828 | 0.9987947 | 0.9987764 | 0.996811 | 1.002649 | 0.9987764 | 0.9988023 | 1.001815 | 1.001815 | 1.002093 | 1.000802 | 1.000802 | 1.000296 | 1.000296 | 1.00011
22 | OffsetF45 | 1.01437 | 0.9637354 | 1.00612 | 0.9637354 | 1.008525 | 1.01437 | 1.014748 | 0.9819638 | 1.01437 | 1.00612 | 0.9849275 | 0.9849275 | 0.9839396 | 0.9947416 | 0.9947416 | 0.9996487 | 0.9996487 | 0.9982435
23 | OffsetA45 | 0.9994419 | 0.9933064 | 1.002913 | 0.9933064 | 1.001901 | 0.9994419 | 1.00843 | 0.9955152 | 0.9994419 | 1.002913 | 0.9981098 | 0.9981098 | 0.9972449 | 0.9985538 | 0.9985538 | 0.9987758 | 0.9987758 | 1.000251
24 | OffsetFTD | 1.016712 | 0.9250559 | 1.019861 | 0.9250559 | 1.018943 | 1.016712 | 1.053561 | 0.958052 | 1.016712 | 1.019861 | 0.9724582 | 0.9724582 | 0.9676562 | 0.9872094 | 0.9872094 | 0.994585 | 0.994585 | 0.9986974
25 | OffsetATD | 1.005927 | 0.9796151 | 1.004634 | 0.9796151 | 1.005011 | 1.005927 | 1.012112 | 0.9890875 | 1.005927 | 1.004634 | 0.9921248 | 0.9921248 | 0.9911124 | 0.9967257 | 0.9967257 | 0.9990261 | 0.9990261 | 0.999398
26 | Holden2.5 | 0.9688758 | 1.130476 | 0.9665506 | 1.130476 | 0.9672285 | 0.9688758 | 0.9103588 | 1.0723 | 0.9688758 | 0.9665506 | 1.048513 | 1.048513 | 1.056442 | 1.021967 | 1.021967 | 1.008695 | 1.008695 | 1.002632
27 | Holden5 | 0.9740108 | 1.107022 | 0.9728189 | 1.107022 | 0.9731664 | 0.9740108 | 0.92729 | 1.059138 | 0.9740108 | 0.9728189 | 1.03992 | 1.03992 | 1.046326 | 1.01795 | 1.01795 | 1.006966 | 1.006966 | 1.002241
28 | Holden10 | 0.9844069 | 1.059691 | 0.9854495 | 1.059691 | 0.9851456 | 0.9844069 | 0.9613973 | 1.032589 | 0.9844069 | 0.9854495 | 1.02257 | 1.02257 | 1.02591 | 1.009849 | 1.009849 | 1.003489 | 1.003489 | 1.001447
29 | Holden15 | 0.9826808 | 1.065274 | 0.9842376 | 1.065274 | 0.9837837 | 0.9826808 | 0.9582634 | 1.03554 | 0.9826808 | 0.9842376 | 1.024756 | 1.024756 | 1.02835 | 1.010731 | 1.010731 | 1.003718 | 1.003718 | 1.00163
30 | Ring Perpendicular to ND | 0.9647394 | 1.150439 | 0.9610851 | 1.150439 | 0.9621505 | 0.9647394 | 0.8955309 | 1.083587 | 0.9647394 | 0.9610851 | 1.055762 | 1.055762 | 1.065037 | 1.025421 | 1.025421 | 1.010251 | 1.010251 | 1.002922
31 | Ring Perpendicular to RD | 1.003267 | 0.97372 | 1.008405 | 0.97372 | 1.006907 | 1.003267 | 1.023392 | 0.984357 | 1.003267 | 1.008405 | 0.9910625 | 0.9910625 | 0.9888273 | 0.9951307 | 0.9951307 | 0.9971648 | 0.9971648 | 1.000007965
32 | Ring Perpendicular to TD | 1.003267 | 0.97372 | 1.008405 | 0.97372 | 1.006907 | 1.003267 | 1.023392 | 0.984357 | 1.003267 | 1.008405 | 0.9910625 | 0.9910625 | 0.9888273 | 0.9951307 | 0.9951307 | 0.9971648 | 0.9971648 | 1.000007965
33 | Rotation-90detTilt | 0.9361906 | 1.239632 | 0.9422595 | 1.239632 | 0.9404901 | 0.9361906 | 0.8471813 | 1.130393 | 0.9361906 | 0.9422595 | 1.090946 | 1.090946 | 1.104095 | 1.039361 | 1.039361 | 1.013568 | 1.013568 | 1.006024
34 | HexGrid-90degTilt2.5degRes | 0.9999838 | 1.000034 | 0.999996 | 1.000034 | 0.9999924 | 0.9999838 | 0.9999915 | 1.000016 | 0.9999838 | 0.999996 | 1.000015 | 1.000015 | 1.000015 | 1.000004 | 1.000004 | 0.9999993 | 0.9999993 | 1.000002
35 | HexGrid-90degTilt5degRes | 0.9998504 | 1.000591 | 0.9998532 | 1.000591 | 0.9998524 | 0.9998504 | 0.999609 | 1.000325 | 0.9998504 | 0.9998532 | 1.000222 | 1.000222 | 1.000256 | 1.000098 | 1.000098 | 1.000036 | 1.000036 | 1.000013
36 | HexGrid-90degTilt10degRes | 0.9995017 | 1.002064 | 0.9994741 | 1.002064 | 0.9994821 | 0.9995017 | 0.9985923 | 1.001142 | 0.9995017 | 0.9994741 | 1.000769 | 1.000769 | 1.000893 | 1.000347 | 1.000347 | 1.000135 | 1.000135 | 1.000043
37 | HexGrid-90degTilt15degRes | 0.9988626 | 1.004817 | 0.9987585 | 1.004817 | 0.9987888 | 0.9988626 | 0.9966694 | 1.002674 | 0.9988626 | 0.9987585 | 1.001788 | 1.001788 | 1.002083 | 1.000813 | 1.000813 | 1.000325 | 1.000325 | 1.000095
38 | RotRing Axis-Y Res-5.0 Theta-2.84623415 OmegaMax-90 | 1.004735 | 0.984725 | 1.00331 | 0.984725 | 1.003725 | 1.004735 | 1.008554 | 0.9919287 | 1.004735 | 1.00331 | 0.9940173 | 0.9940173 | 0.9933211 | 0.9975899 | 0.9975899 | 0.9993763 | 0.9993763 | 0.9994963
39 | RotRing Axis-Y Res-5.0 Theta-2.84623415 OmegaMax-60 Weighted | 0.9998353 | 1.00307 | 0.9988978 | 1.00307 | 0.9991711 | 0.9998353 | 0.9968822 | 1.001905 | 0.9998353 | 0.9988978 | 1.000984 | 1.000984 | 1.001291 | 1.000601 | 1.000601 | 1.000409 | 1.000409 | 0.9999602
40 | RotRing Axis-Y Res-5.0 Theta-2.84623415 OmegaMax-30 | 0.980054 | 1.08377 | 0.9785038 | 1.08377 | 0.9789558 | 0.980054 | 0.9423816 | 1.046432 | 0.980054 | 0.9785038 | 1.031137 | 1.031137 | 1.036235 | 1.014109 | 1.014109 | 1.005596 | 1.005596 | 1.001683