## TRIP780F.xpc
| 0 | 1 | 2 | 3 | 4 | 5 | 6 | 7 | 8 | 9 | 10 | 11 | 12 | 13 | 14 | 15 | 16 | 17
0 | HKL | [1, 1, 0] | [2, 0, 0] | [2, 1, 1] | [2, 2, 0] | [3, 1, 0] | [2, 2, 2] | [3, 2, 1] | [4, 0, 0] | 1Pair-A | 2Pairs-A | 2Pairs-B | 3Pairs-A | 3Pairs-B | 3Pairs-C | 4Pairs | 5A4F | MaxUnique
1 | Equal Angle | 0.9089722 | 1.1455 | 1.068444 | 0.9089722 | 0.9421389 | 1.246583 | 0.9557222 | 1.1455 | 0.9089722 | 1.106972 | 1.106972 | 1.052028 | 1.040972 | 1.040972 | 1.007972 | 1.007972 | 1.04456
2 | ND Single | 0.28 | 2.43 | 1.69 | 0.28 | 0.55 | 3.28 | 0.69 | 2.43 | 0.28 | 2.06 | 2.06 | 1.556667 | 1.466667 | 1.466667 | 1.17 | 1.17 | 1.486667
3 | RD Single | 2.04 | 0.46 | 0.98 | 2.04 | 0.48 | 1.65 | 1.01 | 0.46 | 2.04 | 0.72 | 0.72 | 0.64 | 1.16 | 1.16 | 1.38 | 1.38 | 1.103333
4 | TD Single | 6.18 | 0.31 | 0.85 | 6.18 | 0.44 | 0.23 | 1.02 | 0.31 | 6.18 | 0.58 | 0.58 | 0.5333333 | 2.446667 | 2.446667 | 3.38 | 3.38 | 1.505
5 | Morris Single | 0.24 | 1.75 | 2.03 | 0.24 | 0.52 | 3.88 | 0.58 | 1.75 | 0.24 | 1.89 | 1.89 | 1.433333 | 1.34 | 1.34 | 1.065 | 1.065 | 1.5
6 | Ring Perpendicular to ND | 1.726849 | 0.7254795 | 0.9473973 | 1.726849 | 0.910137 | 0.6608219 | 0.979589 | 0.7254795 | 1.726849 | 0.8364384 | 0.8364384 | 0.8610046 | 1.133242 | 1.133242 | 1.281644 | 1.281644 | 0.9917123
7 | Ring Perpendicular to RD | 1.344737 | 0.8047368 | 0.9910526 | 1.344737 | 0.81 | 1.310526 | 1.014211 | 0.8047368 | 1.344737 | 0.8978947 | 0.8978947 | 0.8685965 | 1.046842 | 1.046842 | 1.121316 | 1.121316 | 1.045877
8 | Ring Perpendicular to TD | 0.8589474 | 1.334737 | 1.236842 | 0.8589474 | 0.7984211 | 2.015789 | 0.8463158 | 1.334737 | 0.8589474 | 1.285789 | 1.285789 | 1.123333 | 1.143509 | 1.143509 | 1.072368 | 1.072368 | 1.181842
9 | NoRotation-tilt60deg | 0.393692 | 2.092116 | 1.514192 | 0.393692 | 0.72218 | 2.714908 | 0.727136 | 2.092116 | 0.393692 | 1.803154 | 1.803154 | 1.442829 | 1.333333 | 1.333333 | 1.098423 | 1.098423 | 1.360704
10 | Rotation-NoTilt | 0.28 | 2.4276625 | 1.68585 | 0.28 | 0.5423625 | 3.2866625 | 0.69 | 2.4276625 | 0.28 | 2.05675625 | 2.05675625 | 1.551958 | 1.464504 | 1.464504 | 1.168378125 | 1.168378125 | 1.485423
11 | Rotation-60detTilt | 0.5666027 | 1.780131 | 1.373312 | 0.5666027 | 0.7497091 | 2.259106 | 0.8239645 | 1.780131 | 0.5666027 | 1.576722 | 1.576722 | 1.301051 | 1.240015 | 1.240015 | 1.071662 | 1.071662 | 1.258804
12 | HexGrid-90degTilt5degRes | 0.9861579 | 0.9913307 | 0.9881495 | 0.9861579 | 0.9890973 | 0.9890787 | 0.9863807 | 0.9913307 | 0.9861579 | 0.9897401 | 0.9897401 | 0.9895258 | 0.988546 | 0.988546 | 0.987949 | 0.987949 | 0.9883658
13 | HexGrid-90degTilt22p5degRes | 0.9942784 | 0.9876432 | 0.9801134 | 0.9942784 | 0.988162 | 0.9631201 | 0.9859554 | 0.9876432 | 0.9942784 | 0.9838783 | 0.9838783 | 0.9853062 | 0.987345 | 0.987345 | 0.9890783 | 0.9890783 | 0.9832121
14 | HexGrid-60degTilt5degRes | 0.8860629 | 0.9195826 | 0.9992419 | 0.8860629 | 1.002388 | 0.8832321 | 0.9609058 | 0.9195826 | 0.8860629 | 0.9594123 | 0.9594123 | 0.9737376 | 0.9349625 | 0.9349625 | 0.9227376 | 0.9227376 | 0.9419023
15 | HexGrid-CC-5degRes | 0.987832 | 0.9960199 | 0.9937337 | 0.987832 | 0.9819961 | 1.021571 | 0.9830776 | 0.9960199 | 0.987832 | 0.9948768 | 0.9948768 | 0.9905832 | 0.9925285 | 0.9925285 | 0.9913544 | 0.9913544 | 0.9940383
16 | HexGrid-CC-15degRes | 1.070216 | 0.9841378 | 1.006091 | 1.070216 | 0.9570906 | 1.045193 | 0.9817946 | 0.9841378 | 1.070216 | 0.9951144 | 0.9951144 | 0.9824398 | 1.020148 | 1.020148 | 1.032665 | 1.032665 | 1.00742
17 | HexGrid-CC-22p5degRes | 1.108804 | 0.9611153 | 1.07036 | 1.108804 | 0.9230693 | 1.077597 | 0.9517074 | 0.9611153 | 1.108804 | 1.015738 | 1.015738 | 0.9848483 | 1.04676 | 1.04676 | 1.062271 | 1.062271 | 1.015442
18 | HexGrid-CC-30degRes | 1.08799 | 1.102057 | 1.076573 | 1.08799 | 0.8772367 | 1.221689 | 0.9530429 | 1.102057 | 1.08799 | 1.089315 | 1.089315 | 1.018622 | 1.088873 | 1.088873 | 1.088652 | 1.088652 | 1.053098
19 | HexGrid-SN-5degRes | 0.9806054 | 1.009568 | 0.9901523 | 0.9806054 | 0.9829714 | 1.010653 | 0.9787293 | 1.009568 | 0.9806054 | 0.9998604 | 0.9998604 | 0.9942307 | 0.993442 | 0.993442 | 0.9902329 | 0.9902329 | 0.9921133
20 | HexGrid-SN-15degRes | 0.9735721 | 1.056977 | 1.023661 | 0.9735721 | 0.9620271 | 1.105742 | 0.9621277 | 1.056977 | 0.9735721 | 1.040319 | 1.040319 | 1.014222 | 1.01807 | 1.01807 | 1.006945 | 1.006945 | 1.014018
21 | HexGrid-SN-22p5degRes | 0.8873904 | 0.9532328 | 0.9960551 | 0.8873904 | 0.9909287 | 0.9075455 | 0.9584804 | 0.9532328 | 0.8873904 | 0.9746439 | 0.9746439 | 0.9800722 | 0.9455594 | 0.9455594 | 0.9310172 | 0.9310172 | 0.9489388
22 | HexGrid-SN-30degRes | 1.052966 | 1.314235 | 1.054891 | 1.052966 | 0.8543948 | 1.546428 | 0.9140715 | 1.314235 | 1.052966 | 1.184563 | 1.184563 | 1.074507 | 1.140697 | 1.140697 | 1.118764 | 1.118764 | 1.122831
23 | RotRing Axis-Y Res-5.0 Theta-2.84623415 OmegaMax-90 | 1.212874 | 0.8960534 | 0.9710424 | 1.212874 | 0.9382823 | 0.9203326 | 0.9983691 | 0.8960534 | 1.212874 | 0.9335479 | 0.9335479 | 0.935126 | 1.026657 | 1.026657 | 1.073211 | 1.073211 | 0.9894923
24 | RotRing Axis-Y Res-5.0 Theta-2.84623415 OmegaMax-90 Weighted | 0.982478 | 0.9927959 | 0.9894208 | 0.982478 | 0.9895365 | 0.9915644 | 0.9863893 | 0.9927959 | 0.982478 | 0.9911083 | 0.9911083 | 0.9905844 | 0.9882316 | 0.9882316 | 0.9867932 | 0.9867932 | 0.9886975
25 | RotRing Axis-Y Res-5.0 Theta-2.84623415 OmegaMax-60 | 1.264753 | 0.9281565 | 0.9408322 | 1.264753 | 0.9810446 | 0.7879521 | 0.9816435 | 0.9281565 | 1.264753 | 0.9344944 | 0.9344944 | 0.9500111 | 1.044581 | 1.044581 | 1.099624 | 1.099624 | 0.9807303
26 | RotRing Axis-Y Res-5.0 Theta-2.84623415 OmegaMax-30 | 1.415322 | 0.8790656 | 0.9061798 | 1.415322 | 0.97429 | 0.7188995 | 0.967479 | 0.8790656 | 1.415322 | 0.8926227 | 0.8926227 | 0.9198451 | 1.066856 | 1.066856 | 1.153972 | 1.153972 | 0.9768727
27 | RotRing Axis-Y Res-5.0 Theta-3.28699929 OmegaMax-90 | 1.199753 | 0.8967491 | 0.9712628 | 1.199753 | 0.9392527 | 0.9211572 | 0.9984716 | 0.8967491 | 1.199753 | 0.9340059 | 0.9340059 | 0.9357549 | 1.022588 | 1.022588 | 1.066879 | 1.066879 | 0.9877744
28 | RotRing Axis-Y Res-5.0 Theta-3.28699929 OmegaMax-90 Weighted | 0.9810816 | 0.9930098 | 0.9895786 | 0.9810816 | 0.9897392 | 0.9918307 | 0.9864234 | 0.9930098 | 0.9810816 | 0.9912942 | 0.9912942 | 0.9907759 | 0.98789 | 0.98789 | 0.9861879 | 0.9861879 | 0.9886106
29 | RotRing Axis-Y Res-5.0 Theta-3.28699929 OmegaMax-60 | 1.249266 | 0.9291279 | 0.9410048 | 1.249266 | 0.9820096 | 0.7901333 | 0.981769 | 0.9291279 | 1.249266 | 0.9350663 | 0.9350663 | 0.9507141 | 1.0398 | 1.0398 | 1.092166 | 1.092166 | 0.9788851
30 | RotRing Axis-Y Res-5.0 Theta-3.28699929 OmegaMax-30 | 1.393193 | 0.880566 | 0.9068352 | 1.393193 | 0.9759249 | 0.7206852 | 0.9688422 | 0.880566 | 1.393193 | 0.8937006 | 0.8937006 | 0.9211087 | 1.060198 | 1.060198 | 1.143447 | 1.143447 | 0.9743411
31 | RotRing Axis-Y Res-5.0 Theta-4.65107599 OmegaMax-90 | 1.15702 | 0.8996204 | 0.9718829 | 1.15702 | 0.9427658 | 0.9245112 | 0.998921 | 0.8996204 | 1.15702 | 0.9357517 | 0.9357517 | 0.9380897 | 1.009508 | 1.009508 | 1.046386 | 1.046386 | 0.9824535
32 | RotRing Axis-Y Res-5.0 Theta-4.65107599 OmegaMax-90 Weighted | 0.9764414 | 0.9941023 | 0.9900515 | 0.9764414 | 0.9902996 | 0.992903 | 0.9864311 | 0.9941023 | 0.9764414 | 0.9920769 | 0.9920769 | 0.9914844 | 0.986865 | 0.986865 | 0.9842591 | 0.9842591 | 0.9883715
33 | RotRing Axis-Y Res-5.0 Theta-4.65107599 OmegaMax-60 | 1.198573 | 0.9329016 | 0.9414085 | 1.198573 | 0.9855446 | 0.7989894 | 0.9823823 | 0.9329016 | 1.198573 | 0.9371551 | 0.9371551 | 0.9532849 | 1.024294 | 1.024294 | 1.067864 | 1.067864 | 0.9732999
34 | RotRing Axis-Y Res-5.0 Theta-4.65107599 OmegaMax-30 | 1.320557 | 0.8859755 | 0.9091303 | 1.320557 | 0.9819786 | 0.7284372 | 0.9738607 | 0.8859755 | 1.320557 | 0.8975529 | 0.8975529 | 0.9256948 | 1.038554 | 1.038554 | 1.109055 | 1.109055 | 0.9666566
35 | RotRing Axis-Y Res-5.0 Theta-2.79042653 OmegaMax-90 | 1.214471 | 0.8959751 | 0.9710248 | 1.214471 | 0.9381624 | 0.9202356 | 0.9983535 | 0.8959751 | 1.214471 | 0.9335 | 0.9335 | 0.9350541 | 1.027157 | 1.027157 | 1.073985 | 1.073985 | 0.9897037
36 | RotRing Axis-Y Res-5.0 Theta-2.79042653 OmegaMax-90 Weighted | 0.9826382 | 0.9927698 | 0.9894138 | 0.9826382 | 0.989507 | 0.9915309 | 0.9863829 | 0.9927698 | 0.9826382 | 0.9910918 | 0.9910918 | 0.9905635 | 0.9882739 | 0.9882739 | 0.986865 | 0.986865 | 0.9887071
37 | RotRing Axis-Y Res-5.0 Theta-2.79042653 OmegaMax-60 | 1.266625 | 0.9280494 | 0.9408178 | 1.266625 | 0.9809241 | 0.7877044 | 0.9816271 | 0.9280494 | 1.266625 | 0.9344336 | 0.9344336 | 0.9499304 | 1.045164 | 1.045164 | 1.100529 | 1.100529 | 0.980958
38 | RotRing Axis-Y Res-5.0 Theta-2.79042653 OmegaMax-30 | 1.418007 | 0.8789128 | 0.9061087 | 1.418007 | 0.9740867 | 0.7187061 | 0.9673137 | 0.8789128 | 1.418007 | 0.8925107 | 0.8925107 | 0.9197027 | 1.067676 | 1.067676 | 1.155259 | 1.155259 | 0.9771892
39 | RotRing Axis-Y Res-5.0 Theta-3.94782221 OmegaMax-90 | 1.179457 | 0.8981089 | 0.9716749 | 1.179457 | 0.9407453 | 0.9226403 | 0.9986388 | 0.8981089 | 1.179457 | 0.9348919 | 0.9348919 | 0.936843 | 1.016414 | 1.016414 | 1.057175 | 1.057175 | 0.9852109
40 | RotRing Axis-Y Res-5.0 Theta-3.94782221 OmegaMax-90 Weighted | 0.9789388 | 0.9935902 | 0.9899272 | 0.9789388 | 0.9899076 | 0.9922606 | 0.986427 | 0.9935902 | 0.9789388 | 0.9917587 | 0.9917587 | 0.9911417 | 0.9874854 | 0.9874854 | 0.9853488 | 0.9853488 | 0.9885086
41 | RotRing Axis-Y Res-5.0 Theta-3.94782221 OmegaMax-60 | 1.225241 | 0.9308957 | 0.9412893 | 1.225241 | 0.9835269 | 0.7939816 | 0.9820103 | 0.9308957 | 1.225241 | 0.9360925 | 0.9360925 | 0.9519039 | 1.032475 | 1.032475 | 1.080667 | 1.080667 | 0.9761575
42 | RotRing Axis-Y Res-5.0 Theta-3.94782221 OmegaMax-30 | 1.35873 | 0.883172 | 0.9080254 | 1.35873 | 0.9785886 | 0.7240877 | 0.9710682 | 0.883172 | 1.35873 | 0.8955987 | 0.8955987 | 0.923262 | 1.049976 | 1.049976 | 1.127164 | 1.127164 | 0.970612
43 | RotRing Axis-Y Res-5.0 Theta-4.8369936 OmegaMax-90 | 1.151045 | 0.9000186 | 0.9719419 | 1.151045 | 0.9433538 | 0.9250481 | 0.9990025 | 0.9000186 | 1.151045 | 0.9359803 | 0.9359803 | 0.9384381 | 1.007669 | 1.007669 | 1.043513 | 1.043513 | 0.981735
44 | RotRing Axis-Y Res-5.0 Theta-4.8369936 OmegaMax-90 Weighted | 0.9757808 | 0.9942142 | 0.9900759 | 0.9757808 | 0.9904259 | 0.9931005 | 0.9864325 | 0.9942142 | 0.9757808 | 0.992145 | 0.992145 | 0.991572 | 0.9866903 | 0.9866903 | 0.9839629 | 0.9839629 | 0.9883383
45 | RotRing Axis-Y Res-5.0 Theta-4.8369936 OmegaMax-60 | 1.191457 | 0.9334288 | 0.9414046 | 1.191457 | 0.9861166 | 0.8004913 | 0.982499 | 0.9334288 | 1.191457 | 0.9374167 | 0.9374167 | 0.95365 | 1.022097 | 1.022097 | 1.064437 | 1.064437 | 0.9725662
46 | RotRing Axis-Y Res-5.0 Theta-4.8369936 OmegaMax-30 | 1.310131 | 0.8866584 | 0.9093638 | 1.310131 | 0.982985 | 0.7296798 | 0.9746618 | 0.8866584 | 1.310131 | 0.8980111 | 0.8980111 | 0.9263358 | 1.035385 | 1.035385 | 1.104071 | 1.104071 | 0.9655801